## 2017
Monthwise production data 2017
Headings | Parameteres | UOM | Jan'17 | Feb'17 | Mar'17 | Apr'17 | May'17 | Jun'17 | Jul'17 | Aug'17 | Sep'17 | Oct'17 | Nov'17 | Dec'17 | Total
Production | No.Of heats tapped | No's | 1181 | 1046 | 1259 | 1030 | 994 | 674 |  | 99 | 259 | 571 | 1090 | 1100 | 9303
| No.Of heats Cast | No's | 1183 | 1044 | 1260 | 1030 | 996 | 677 |  | 99 | 256 | 570 | 1091 | 1101 | 9307
| Prime Billet | T | 103293 | 91245 | 109765 | 89842 | 86283 | 58397 |  | 8643 | 22481 | 49605 | 95021 | 96098 | 810676
| LM Production | T | 104300 | 92136 | 110957 | 90818 | 87253 | 58995 |  | 8751 | 22714 | 50252 | 96019 | 97118 | 819313
| Heat Size | T/ht | 87.3 | 87.4 | 87.1 | 87.2 | 86.6 | 86.3 |  | 87.3 | 87.8 | 87 | 87.1 | 87.3 | 87.1
FA | FA Sp.Cons | Kg/TGB | 13.43 | 13.19 | 13.79 | 13.92 | 13.52 | 13.87 |  | 14.2 | 15.14 | 14.69 | 14.01 | 14.2 | 13.84
Yield | Ch--> LM | % | 89.3 | 90.8 | 89.5 | 91.1 | 90.6 | 88.4 |  | 90.3 | 88.5 | 91 | 91.7 | 91.7 | 90.42%
| LM--> Billet | % | 99 | 99 | 98.9 | 98.9 | 98.9 | 99 |  | 98.8 | 99 | 98.7 | 99 | 99 | 98.95%
| Ch-->Billet | % | 88.4 | 90 | 88.6 | 90.1 | 89.6 | 87.5 |  | 89.1 | 87.6 | 89.8 | 90.8 | 90.7 | 89.47%
Power | EAF | Kwh/TGB | 520.5 | 517.3 | 526.7 | 522.3 | 490 | 549 |  | 580.9 | 664.9 | 603.7 | 541.7 | 545.8 | 535.2
| LRF | Kwh/TGB | 26.5 | 25.6 | 26.9 | 28.7 | 27 | 31.1 |  | 29.4 | 27.2 | 31.1 | 26.2 | 25.1 | 27.2
| Avg CCM Energy | Kwh/TGB | 3.9 | 3.8 | 3.9 | 4.1 | 4.5 | 5 |  | 5.3 | 5.8 | 4.8 | 4 | 3.7 | 4.2
Flux | F/c Lime | Kg/TGB | 23.6 | 22 | 24.7 | 21.5 | 20.5 | 26.5 |  | 33.8 | 32 | 23.4 | 29.9 | 32.5 | 25.34
| F/c Dolime | Kg/TGB | 22.2 | 20.5 | 20.8 | 19.5 | 16.7 | 20 |  | 27.1 | 33.2 | 29 | 24.3 | 24.9 | 20.59
| F/c Slag Conditioner | Kg/TGB |  |  | 7.5 | [7 empty] | 14.3 | 14.6 | 0.72
| LF Flux Cons | Kg/TGB | 6.2 | 4.9 | 5.5 | 5.7 | 5.3 | 5.7 |  | 5.7 | 6 | 5.6 | 5 | 5.1 | 5.46
Electrode | Elec Cons EAF | Kg/TGB | 1.42 | 1.49 | 1.47 | 1.69 | 1.81 | 1.81 |  | 1.86 | 1.84 | 1.81 | 1.48 | 1.51 | 1.58
| Elec Cons LRF | Kg/TGB | 0.29 | 0.29 | 0.31 | 0.3 | 0.28 | 0.34 |  | 0.29 | 0.33 | 0.33 | 0.32 | 0.29 | 0.3
Refractory | EAF (Kg/TGB) | Kg/TGB | 2.72 | 2.76 | 2.41 | 2.98 | 2.27 | 2.87 |  | 18.15 | 2.32 | 5.1 | 3.73 | 4.23 | 4.5
| Ladle (Kg/TGB) | Kg/TGB | 3.92 | 3.17 | 3 | 2.84 | 3.2 | 3.36 |  | 6.58 | 7.65 | 3.44 | 2.87 | 3.07 | 3.92
| CCM (Kg/TGB) | Kg/TGB | 1.46 | 1.13 | 1.33 | 1.55 | 2.02 | 1.4 |  | 1.49 | 1.67 | 1.48 | 1.45 | 1.18 | 1.47
| Tot.Ref (Kg/TGB) | Kg/TGB | 8.1 | 7.06 | 6.74 | 7.37 | 7.49 | 7.63 |  | 26.22 | 11.64 | 10.02 | 8.05 | 8.48 | 9.89
| NFC | Kg/TGB |  |  |  | 0.31 | 0.24 | 0.17 |  | 0.23 | 0.27 | 0.26 | 0.25 | 0.3 | 0.25
| EAF EBT Filling Mass | Kg/TGB |  |  |  | 1.1 | 0.82 | 0.92 |  | 1.16 | 1.2 | 0.95 | 1 | 1.11 | 1.03
| Avg Ladle Life |  | 97.15 | 98.2 | 106.6 | 111.2 | 103.5 | 93.6 |  | 79 | 83.25 | 90 | 100 | 103 | 96.86
Gases | Oxygen (Nm3/TGB) | Nm³/TGB | 22.36 | 21.64 | 22.85 | 24.46 | 24.91 | 27.28 |  | 26.29 | 27.26 | 25.15 | 23.57 | 22.17 | 23.67
| Argon (Nm3/TGB) | Nm³/TGB | 0.1 | 0.1 | 0.12 | 0.12 | 0.17 | 0.2 |  | 0.23 | 0.2 | 0.18 | 0.16 | 0.1 | 0.14
| Nitrogen (Nm3/TGB) | Nm³/TGB | 2.28 | 3.18 | 2.5 | 1.46 | 1.42 | 1.53 |  | 3.98 | 4.07 | 5.31 | 4.25 | 4.19 | 2.89
| NG (Nm3/TGB) | Nm³/TGB | 0.62 | 0.56 | 0.46 | 1.05 | 1.49 | 1.6 |  | 1.46 | 0.99 | 0.86 | 0.89 | 0.71 | 0.88
Process parameters-EAF | Avg Tapping temp | ⁰C | 1615 | 1617.5 | 1630.5 | 1619.7 | 1632.1 | 1631.4 |  | 1634 | 1616 | 1617 | 1617 | 1615 | 1622.29
| Avg Tap C | % | 0.1 | 0.09 | 0.1 | 0.09 | 0.1 | 0.07 |  | 0.06 | 0.06 | 0.07 | 0.09 | 0.08 | 0.08
| Avg Arcing time | min | 41.1 | 39.75 | 39.67 | 41.64 | 42.21 | 47.9 |  | 52.05 | 53.26 | 48 | 42.21 | 42.2 | 44.54
| Avg MW input | MW | 63.17 | 64.96 | 65.03 | 62.52 | 57.63 | 55.95 |  | 54.5 | 61.42 | 61.85 | 64 | 64.49 | 61.41
| Avg TTT (incl delays) | min | 56.68 | 54.36 | 53.92 | 62.94 | 62.59 | 73.6 |  | 72.83 | 67.23 | 64.72 | 55.84 | 52.77 | 58.99
| Avg TAT | min | 6.84 | 5.25 | 6.84 | 7.15 | 6.1 | 7.24 |  | 5.85 | 4.66 | 4.9 | 9.33 | 5.06 | 6.29
| Avg Poff Time | min | 10.71 | 9.92 | 9.59 | 9.6 | 12.29 | 12.18 |  | 11.31 | 8.52 | 9.23 | 8.64 | 7.77 | 9.89
| Avg TTT (excl delays) | min | 51.79 | 49.63 | 49.26 | 51.23 | 54 | 60.08 |  | 63.38 | 61.78 | 57.21 | 50.85 | 49.97 | 52.39
| Average Heats per Day | Hts/day | 38.11 | 39.73 | 40.06 | 34.32 | 34.51 | 29.35 | #DIV/0! | 29.66 | 32.13 | 33.37 | 38.68 | 40.93 | 36.61
Process parameters-LRF | Holding time | Min | 55.8 | 54 | 52.2 | 56 | 57.3 | 59.1 |  | 56.8 | 54.7 | 59.7 | 53.5 | 49.9 | 55.37
| Cycle time | Min | 84.7 | 83.1 | 79.8 | 88.8 | 91 | 95.8 |  | 91.6 | 88.4 | 91.2 | 82.1 | 83.6 | 87.29
| Arcing time | Min | 14.2 | 13.6 | 14.4 | 15.4 | 15.2 | 16.7 |  | 15.6 | 14.6 | 16.7 | 14.5 | 14.3 | 15.02
| Tap to LF in | Min | 9.6 | 9 | 7.9 | 7.8 | 6.7 | 6.6 |  | 6.8 | 6.3 | 6.5 | 6.9 | 6.1 | 7.29
| Process time | Min | 36.4 | 33.1 | 33.5 | 38.1 | 41.1 | 40.6 |  | 39 | 37.8 | 41.9 | 35.5 | 33 | 37.27
Process parameters-CCM | Avg Casting Time (min) | Min | 28.6 | 27.5 | 27.3 | 31.4 | 31.4 | 35.7 |  | 34.3 | 33.2 | 31.2 | 28 | 30.5 | 30.83
| Avg Casting Speed (m/min) | Mtr/Min | 3.08 | 3.1 | 3.2 | 3.07 | 2.9 | 2.59 |  | 2.53 | 2.78 | 2.95 | 3.15 | 3.13 | 2.95
| Avg no of Strand | No's | 5.82 | 5.95 | 5.87 | 5.67 | 5.64 | 5.66 |  | 5.87 | 5.65 | 5.65 | 5.81 | 5.51 | 5.74
| Avg Sq length | No's | 30.33 | 33.68 | 33.16 | 25.75 | 23.71 | 26.04 |  | 24.75 | 28.44 | 24.78 | 30.31 | 31.46 | 28.4
| Avg Super Heat (⁰C) | ⁰C | 28.49 | 28.5 | 26.9 | 29.4 | 29.7 | 31.2 |  | 34.8 | 30.7 | 31.1 | 30.3 | 31.7 | 30.25
| Avg Mold Life | Hts | 571 | 810 | 913 | 776 | 630 | 637 |  | 566 | 650 | 803 | 937 | 785 | 734.36
| Avg Productivity (t/hr) | Ton/h | 183.5 | 190.6 | 191.5 | 166.4 | 165.4 | 145.1 |  | 152.9 | 158.7 | 167.2 | 186.8 | 171.5 | 174.63
| Hot chraging wrt Mill demand | % | 68.3 | 68.8 | 57.6 | 52.5 | 53.9 | 59.3 |  | 5.3 | 22 | 38.4 | 67 | 48 | 49.19
| Hot chraging wrt CCM Production | % | 64.7 | 57.5 | 27.3 | 50.5 | 48.1 | 48.1 |  | 32.9 | 9.2 | 49.3 | 55.9 | 41.7 | 44.1
| Free Opening (%) | % | 99.6 | 99.2 | 99.4 | 99.5 | 98.1 | 97 |  | 99 | 97.7 | 98.9 | 99.2 | 99.9 | 98.9
| Metal in Mold (%) | % | 99.4 | 97.9 | 93.8 | 98 | 98 | 97.5 |  | 99.5 | 99.4 | 99.5 | 99.4 | 99.7 | 98.4
| Mould Lubrication oil (Ltr/T) | Ltr/T | 0.093 | 0.085 | 0.089 | 0.095 | 0.088 | 0.097 |  |  |  |  | 0.085 | 0.082 | 0.089
| Charge |  | Jan | Feb | Mar | Apr | May | Jun | Jul | Aug | Sep | Oct | Nov | Dec | Total
Scrap | HMS | MT | 43283 | 35072 | 47820 | 34137 | 24403 | 35935 |  | 6721 | 7740.9 | 11319 | 25419 | 18754.1 | 290604
| Shredded | MT | 32836 | 34528 | 34236 | 35024 | 61126 | 22633 |  | 0 | 0 | 14615 | 28533 | 36781.1 | 300312
| Endcuts (Int) | MT | 0 | 0 | 0 | 0 | 0 | 0 |  | 0 | 0 | 0 | 0 | 0 | 0
| Endcuts (Mill) | MT | 278 | 208 | 292 | 220 | 205 | 442 |  | 716 | 1166.6 | 541 | 1042 | 715.2 | 5826
| CR (Trimming) | MT | 952 | 654 | 2223 | 809 | 622 | 1043 |  | 500 | 1328.6 | 416 | 1315 | 839.8 | 10702
| Skull (yard) | MT | 0 | 0 | 0 | 0 | 0 | 0 |  | 0 | 0 | 0 | 0 | 0 | 0
607444
| CI | [8 empty] | 111 | 742.1 | 677 | 1045 | 296.4 | 2871
Others | Skull (Tundish) | MT | 187 | 103 | 1629 | 1323 | 1836 | 812 |  | 287 | 755.6 | 1059 | 1027 | 1500.1 | 10519
| PI | MT | 6083 | 5384 | 6481 | 5496 | 3616 | 1721 |  | 476 | 2780.6 | 5582 | 10128 | 10211.3 | 57959
| HBI | MT | 33185 | 25490 | 31244 | 22723 | 4468 | 4117 |  | 884 | 11163.7 | 21003 | 36188.2 | 36818.4 | 227284
| Total Charge Wt | MT | 116804 | 101439 | 123925 | 99732 | 96276 | 66703 | 0 | 9695 | 25678 | 55212 | 104697 | 105916 | 906077
Charge Mix | HMS |  | 38.27% | 35.53% | 41.93% | 36.59% | 28.11% | 57.32% |  | 84.83% | 42.81% | 24.15% | 27.51% | 20.59% | 35.06%
| Shredded |  | 28.11% | 34.04% | 27.63% | 35.12% | 63.49% | 33.93% |  | 0% | 0% | 26.47% | 27.25% | 34.73% | 33.14%
| CI |  | 0% | 0% | 0% | 0% | 0% | 0% |  | 1.14% | 2.89% | 1.23% | 1% | 0.28% | 0.32%
| PI |  | 5.21% | 5.31% | 5.23% | 5.51% | 3.76% | 2.58% |  | 4.91% | 10.83% | 10.11% | 9.67% | 9.64% | 6.4%
| HBI |  | 28.41% | 25.13% | 25.21% | 22.78% | 4.64% | 6.17% |  | 9.12% | 43.48% | 38.04% | 34.56% | 34.76% | 25.08%
Headings | Month | UOM | Jan | Feb | Mar | Apr | May | Jun | Jul | Aug | Sep | Oct | Nov | Dec | Total
General | Prme Billet wt with dolime |  | 103293 | 91245 | 80128 | 89842 | 86283 | 58397 | 0 | 8643 | 22481 | 49605 | 89368 | 76636 | 755922
| Prme Billet wt with slag conditioner |  |  |  | 29637 | 0 | 0 | 0 |  |  | 0 |  | 5653.8 | 19462.8 | 54754
Flux | Lime | kg | 2438161 | 2004241 | 2707830 | 1931204 | 1769903 | 1548908 |  | 291712 | 718930 | 1162020 | 2845442 | 3121443 | 20539794.3
| Dololime | kg | 2295031 | 1875015 | 1668025 | 1748769 | 1436820 | 1168580 |  | 234230 | 745416 | 1440350 | 2172465 | 1905743 | 16690444
| Slag conditioner |  |  |  | 222750 | 0 | 0 |  |  | 0 | 0 |  | 80588 | 284030 | 587368
| LF Lime | kg | 639840 | 450195 | 607551 | 511056 | 461048 | 334133 |  | 49174 | 133841 | 276785 | 471513 | 490670 | 4425806
Carburizer | Inj coke (EAF) | kg | 1134895 | 977018 | 1166201 | 1191581 | 832122 | 666559 |  | 119240 | 455463 | 806692 | 985544 | 817058 | 9152373
| Inj coke (LRF) | kg | 54632 | 30757 | 209569 | 38242 | 0 | 0 |  | 0 | 0 | 0 | 13739 | 172479 | 519418
| Top C (Met Coke) | kg | 522678 | 592163 | 602933 | 676198 | 496610 | 496018 |  | 78918 | 282455 | 347004 | 325277 | 478990 | 4899244
| Met Coke(LRF) | kg | [10 empty] | 1800 | 0 | 1800
| CPC | kg | 84943 | 98816 | 180 | 98756 | 115896 | 77782 |  | 12476 | 33932 | 72347 | 115005 | 10422 | 720555
Gas (EAF & LRF)) | Oxygen(O2) | Nm3 | 2087987 | 1775846 | 2233658 | 1937411 | 1883740 | 1421029 |  | 197556 | 537346 | 955325 | 1823842 | 1765992 | 16619732
| Argon(Ar.) | Nm3 | 2088.1 | 1535 | 2197.4 | 1822.9 | 5943.4 | 4742.5 |  | 735.2 | 438.2 | 711.9 | 1416.1 | 456.9 | 22087.6
| Nitrogen(N2) | Nm3 | 8087.29 | 6836.06 | 8067.16 | 8049.75 | 4223.8 | 1787.55 |  | 260.2 | 1893.8 | 4332.5 | 8616.5 | 8124.24 | 60278.85
| Natural Gas(NG) | Nm3 | 64366 | 50720 | 50971 | 94129 | 128190 | 93520 |  | 12615 | 22344 | 42629 | 84908 | 67852 | 712244
Gas (Total - Oxygen plant report) | Oxygen(O2) | Nm3 | 2309205 | 1974499 | 2508412 | 2197149 | 2149190 | 1592884 |  | 227220 | 612761 | 1247549 | 2239434 | 2130797 | 19189100
| Argon(Ar.) | Nm3 | 10467 | 9101 | 13039 | 10736 | 14600 | 11718 |  | 2005 | 4575 | 8988 | 14922 | 9562 | 109713
| Nitrogen(N2) | Nm3 | 235660 | 290021 | 274566 | 131574 | 122465 | 89361 |  | 34360 | 91503 | 263187 | 403742 | 402767 | 2339206
Ferro Alloy | SiMn | kg | 842277 | 1000318 | 1268030 | 1036942 | 816690 | 669156 |  | 100412 | 278218 | 605820 | 1119952 | 1153545 | 8891360
| Fesi | kg | 284021 | 196080 | 238698 | 207642 | 212184 | 137644 |  | 22349 | 61611 | 121887 | 210900 | 211290 | 1904306
| HCFeMn | kg | 260644 | 7064 | 6772 | 6144 | 137526 | 3216 |  | 0 | 590 | 850 | 470 | 0 | 423276
| MCFeMn | kg | 0 | 0 | 0 | 0 | 0 | 0 |  | 0 | 0 | 0 | 0 | 0 | 0
| Total |  | 1386942 | 1203462 | 1513500 | 1250728 | 1166400 | 810016 | 0 | 122761 | 340419 | 728557 | 1331322 | 1364835 | 11218942
Electrode | EAF-750 mm | pcs | 65 | 59 | 70 | 66 | 68 | 46 |  | 7 | 18 | 39 | 64 | 63 | 565
| LRF- 350 mm | pcs | 95 | 82 | 106 | 86 | 77 | 63 |  | 8 | 23 | 52 | 96 | 88 | 776
Charging to RM | Hot charging | pcs | 30889 | 25121 | 24692 | 21586 | 18448 | 13653 |  | 1495 | 1095 | 11868 | 25413 | 21651 | 195911
| Cold charging | pcs | 17564 | 17687 | 26800 | 23625 | 22397 | 14015 |  | 2599 | 9547 | 11610 | 19326 | 25472 | 190642
| Synthetic slag | kg | 55319 | 1306 | 43805 | 45323 | 40788 | 34453 |  | 4400 | 7090 | 26805 | 55715 | 55587 | 370591
Headings | Month | UOM | Jan | Feb | Mar | Apr | May | Jun | Jul | Aug | Sep | Oct | Nov | Dec | Total
Main Power | EAF 1 | Kwh | 25864931 | 23119665 | 28225787 | 21289197 | 21382219 | 15260882 | 0 | 2462237 | 7297942 | 14617458 | 25768033 | 24668748 | 209957099
| EAF 2 | Kwh | 26932173 | 23268226 | 28761426 | 24935873 | 20081952 | 16131366 | 0 | 2439135 | 7356909 | 14798275 | 24937595 | 27047231 | 216690161
| SVC 1 | Kwh | 378505 | 359502 | 411524 | 280828 | 368997 | 330111 | 0 | 59157 | 140537 | 258089 | 370018 | 353464 | 3310732
| SVC 2 | Kwh | 592566 | 452313 | 412221 | 415165 | 445611 | 336503 | 0 | 60153 | 153547 | 273910 | 394032 | 383224 | 3919245
| Total | Kwh | 53768175 | 47199706 | 57810950 | 46921063 | 42278779 | 32058862 | 0 | 5020682 | 14948935 | 29947732 | 51469678 | 52452667 | 433877229
| LRF 1 | Kwh | 1384275 | 1145744 | 1471557 | 1172811 | 1202437 | 873840 | 0 | 133179 | 317195 | 808517 | 1220992 | 1163481 | 10894028
| LRF 2 | Kwh | 1356180 | 1191496 | 1478831 | 1403815 | 1130516 | 944910 | 0 | 121167 | 294555 | 732478 | 1268749 | 1247314 | 11170011
| Total | Kwh | 2740455 | 2337240 | 2950382 | 2576626 | 2332953 | 1818750 | 0 | 254346 | 611750 | 1540995 | 2489741 | 2410795 | 22064033
Auxiliary power | Main emrg power | Kwh | 63980 | 53936 | 69230 | 74972 | 144503 | 143718 | 110197 | 14092 | 101856 | 103153 | 94363 | 86982 | 1060982
| EAF 1 | Kwh | 228983 | 272700 | 308875 | 273674 | 278433 | 236555 | 12332 | 31866 | 113687 | 217997 | 297132 | 291863 | 2564097
| EAF 2 | Kwh | 254504 | 199308 | 255728 | 251415 | 242969 | 210575 | 11687 | 29009 | 90760 | 159933 | 246934 | 232531 | 2185353
| CCM | Kwh | 403888 | 348134 | 428659 | 372182 | 389705 | 290066 | 28589 | 46058 | 131149 | 237227 | 376116 | 355565 | 3407338
| Crane Emg pwr | Kwh | 307437 | 306385 | 368630 | 343738 | 356730 | 287426 | 57110 | 33203 | 160229 | 212838 | 258912 | 240691 | 2933329
| RMHS & FTP | Kwh | 1076977 | 1499995 | 1549131 | 1430142 | 1432325 | 1180077 | 43843 | 155866 | 485323 | 886223 | 1212025 | 1098874 | 12050801
| WTP Compressor | Kwh | [11 empty] | 593266 | 593266
| WTP | Kwh | 3853054 | 3319159 | 4010311 | 3823158 | 3825624 | 2978223 | 78536 | 480840 | 1242254 | 2639848 | 3334588 | 3280660 | 32866255
| Total Aux | Kwh | 5784935 | 5651483 | 6561845 | 6285647 | 6469013 | 5209267 | 452660 | 768703 | 2327875 | 4386710 | 6269033 | 5960352 | 56127523
Others | Shearing M/c | Kwh | 469099 | 322839 | 446496 | 407205 | 210835 | 106228 | 31430 | 27908 | 65460 | 169481 | 139943 | 100689 | 2497613
| Oxygen Plant | Kwh | 3625631 | 3543928 | 3935831 | 3855200 | 3367443 | 2989725 | 14747 | 640581 | 1315732 | 2372140 | 2947565 | 3484411 | 32092934
| MRSS Auxilliary | Kwh |  |  |  | 88548 | 194058 | 172693 | 138955 | 23827 | 133766 | 171421 | 166052 | 135485 | 1224805
| Dam , Batching & Security house | Kwh | 82157 | 59435 | 75300 | 90701 | 86727 | 66200 | 164804 | 10299 | 59154 | 76463 | 82842 | 92131 | 946213
55135455
639.00583
Headings | Parameters | UOM | Jan | Feb | Mar | Apr | May | Jun | Jul | Aug | Sep | Oct | Nov | Dec | Total
EAF-1 | Total Calendar Time | Min | 35664 | 28315 | 35400 | 33886 | 34243 | 35361 | 44640 | 43628 | 40382 | 38695 | 33268 | 34440 | 437920
| S/D time | Min | 2141 | 74 | 1717 | 1529 | 1625 | 763 | 0 | 0 | 0 | 0 | 689 | 5367 | 13906
| Net Available time | Min | 33523 | 28241 | 33683 | 32357 | 32618 | 34598 | 44640 | 43628 | 40382 | 38695 | 32578 | 29073 | 424015
| Total Delay Time | Min | 3294 | 1997 | 2798 | 7930 | 6867 | 14930 | 0 | 40432 | 32252 | 22430 | 4616 | 2736 | 140282
| Total utlization time | Min | 30228 | 26244 | 30885 | 24427 | 25751 | 19669 | 0 | 3196 | 8129 | 16265 | 27962 | 26336 | 239093
EAF-2 | Total Calendar Time | Min | 33845 | 28702 | 35490 | 33919 | 34037 | 34999 | 44640 | 43576 | 40416 | 38674 | 33218 | 34626 | 436142
| S/D time | Min | 428 | 83 | 995 | 1235 | 2888 | 428 | 0 | 0 | 0 | 0 | 1069 | 3852 | 10976
| Net Available time | Min | 33417 | 28620 | 34495 | 32685 | 31150 | 34571 | 44640 | 43576 | 40416 | 38674 | 32149 | 30774 | 425166
| Total Delay Time | Min | 2005 | 2728 | 3139 | 4040 | 7587 | 13632 | 0 | 40468 | 32450 | 22142 | 4494 | 1934 | 134619
| Total utlization time | Min | 31412 | 25892 | 31355 | 28645 | 23562 | 20939 | 0 | 3108 | 7967 | 16532 | 27655 | 28841 | 245907
Furnace availability | EAF-1 Availability | % | 94% | 99.7% | 95.2% | 95.5% | 95.3% | 97.8% | 100% | 100% | 100% | 100% | 97.9% | 84.4% | 96.8%
| EAF-2 Availability | % | 98.7% | 99.7% | 97.2% | 96.4% | 91.5% | 98.8% | 100% | 100% | 100% | 100% | 96.8% | 88.9% | 97.5%
| EAF Availability (Total) | % | 96.3% | 99.7% | 96.2% | 95.9% | 93.4% | 98.3% | 100% | 100% | 100% | 100% | 97.4% | 86.7% | 97.2%
Utilization | EAF-1 Utilization | % | 90.2% | 92.9% | 91.7% | 75.5% | 78.9% | 56.8% | 0% | 7.3% | 20.1% | 42% | 85.8% | 90.6% | 56.4%
| EAF-2 Utilization | % | 94% | 90.5% | 90.9% | 87.6% | 75.6% | 60.6% | 0% | 7.1% | 19.7% | 42.7% | 86% | 93.7% | 57.8%
| EAF Utilization (Total) | % | 92.1% | 91.7% | 91.3% | 81.6% | 77.3% | 58.7% | 0% | 7.2% | 19.9% | 42.4% | 85.9% | 92.2% | 57.1%
Peak hours | EAF-1 |  | 8953 | 11285 | 9240 | 9314 | 8643 | 7839 |  | 1012 | 2818 | 5945 | 9932 | 10200
| EAF-2 |  | 10435 | 10898 | 9150 | 9281 | 8817 | 8201 |  | 1064 | 2784 | 5966 | 9982 | 10014
| Total |  | 19389 | 22182 | 18391 | 18594 | 17460 | 16040 | 0 | 2076 | 5602 | 11912 | 19914 | 20214 | 171775
Material shortage | EAF-1 | [6 empty] | 9776 | 33480 | 39840 | 31680 | 19630 |  |  | 134406
| EAF-2 | [6 empty] | 9765 | 33480 | 39840 | 31680 | 19629 |  |  | 134394
| Total | [6 empty] | 19541 | 66960 | 79680 | 63360 | 39259 |  |  | 268800
|  |  | 149500 | 135700 | 161000 | 151800 | 156400 | 105800 |  | 16100 | 41400 | 89700 | 147200 | 144900
|  |  | 0.002832 | 0.002925 | 0.002825 | 0.003284 | 0.0037719 | 0.00337 |  | 0.003285 | 0.002825 | 0.003049 | 0.002903 | 0.002802
Sp Cons 2017
Headings | Month | UOM | Jan | Feb | Mar | Apr | May | Jun | Jul | Aug | Sep | Oct | Nov | Dec | Total
General | Prme Billet wt with dolime |  | 1 | 1 | 0.73 | 1 | 1 | 1 |  | 1 | 1 | 1 | 0.94 | 0.8 | 0.93
| Prme Billet wt with slag conditioner |  | - | - | 0.27 | - | - | - |  | - | - | - | 0.06 | 0.2 | 0.07
Flux | Lime | kg/Tgb | 23.6 | 21.97 | 24.67 | 21.5 | 20.51 | 26.52 |  | 33.75 | 31.98 | 23.43 | 29.95 | 32.48 | 25.34
| Dololime | kg/Tgb | 22.22 | 20.55 | 15.2 | 19.46 | 16.65 | 20.01 |  | 27.1 | 33.16 | 29.04 | 22.86 | 19.83 | 20.59
| Slag conditioner | kg/Tgb | - | - | 2.03 | - | - | - |  | - | - | - | 0.85 | 2.96 | 0.72
| LF Lime | kg/Tgb | 6.19 | 4.93 | 5.54 | 5.69 | 5.34 | 5.72 |  | 5.69 | 5.95 | 5.58 | 4.96 | 5.11 | 5.46
| Total | kg/Tgb | 52.02 | 47.45 | 47.43 | 46.65 | 42.51 | 52.26 | - | 66.54 | 71.09 | 58.04 | 58.62 | 60.37 | 52.11
Carburizer | Inj coke (EAF) | kg/Tgb | 10.99 | 10.71 | 10.62 | 13.26 | 9.64 | 11.41 |  | 13.8 | 20.26 | 16.26 | 10.37 | 8.5 | 11.29
| Inj coke (LRF) | kg/Tgb | 0.53 | 0.34 | 1.91 | 0.43 | - | - |  | - | - | - | 0.14 | 1.79 | 0.64
| Top C (Met Coke) | kg/Tgb | 5.06 | 6.49 | 5.49 | 7.53 | 5.76 | 8.49 |  | 9.13 | 12.56 | 7 | 3.42 | 4.98 | 6.04
| Met Coke(LRF) | kg/Tgb | - | - | - | - | - | - |  | - | - | - | 0.02 | - | 0
| CPC | kg/Tgb | 0.82 | 1.08 | 0 | 1.1 | 1.34 | 1.33 |  | 1.44 | 1.51 | 1.46 | 1.21 | 0.11 | 0.89
Gas (EAF & LRF)) | Oxygen(O2) | Nm3/Tgb | 20.21 | 19.46 | 20.35 | 21.56 | 21.83 | 24.33 |  | 22.86 | 23.9 | 19.26 | 19.19 | 18.38 | 20.5
| Argon(Ar.) | Nm3/Tgb | 0.02 | 0.02 | 0.02 | 0.02 | 0.07 | 0.08 |  | 0.09 | 0.02 | 0.01 | 0.01 | 0 | 0.03
| Nitrogen(N2) | Nm3/Tgb | 0.08 | 0.07 | 0.07 | 0.09 | 0.05 | 0.03 |  | 0.03 | 0.08 | 0.09 | 0.09 | 0.08 | 0.07
| Natural Gas(NG) | Nm3/Tgb | 0.62 | 0.56 | 0.46 | 1.05 | 1.49 | 1.6 |  | 1.46 | 0.99 | 0.86 | 0.89 | 0.71 | 0.88
Gas (Total - Oxygen plant report) | Oxygen(O2) | Nm3/Tgb | 22.36 | 21.64 | 22.85 | 24.46 | 24.91 | 27.28 |  | 26.29 | 27.26 | 25.15 | 23.57 | 22.17 | 23.67
| Argon(Ar.) | Nm3/Tgb | 0.1 | 0.1 | 0.12 | 0.12 | 0.17 | 0.2 |  | 0.23 | 0.2 | 0.18 | 0.16 | 0.1 | 0.14
| Nitrogen(N2) | Nm3/Tgb | 2.28 | 3.18 | 2.5 | 1.46 | 1.42 | 1.53 |  | 3.98 | 4.07 | 5.31 | 4.25 | 4.19 | 2.89
Ferro Alloy | SiMn | kg/Tgb | 8.15 | 10.96 | 11.55 | 11.54 | 9.47 | 11.46 |  | 11.62 | 12.38 | 12.21 | 11.79 | 12 | 10.97
| Fesi | kg/Tgb | 2.75 | 2.15 | 2.17 | 2.31 | 2.46 | 2.36 |  | 2.59 | 2.74 | 2.46 | 2.22 | 2.2 | 2.35
| HCFeMn | kg/Tgb | 2.52 | 0.08 | 0.06 | 0.07 | 1.59 | 0.06 |  | - | 0.03 | 0.02 | 0 | - | 0.52
| MCFeMn | kg/Tgb | - | - | - | - | - | - |  | - | - | - | - | - | -
| Total | kg/Tgb | 13.43 | 13.19 | 13.79 | 13.92 | 13.52 | 13.87 |  | 14.2 | 15.14 | 14.69 | 14.01 | 14.2 | 13.84
Electrode | EAF-750 mm | kg/Tgb | 1.42 | 1.49 | 1.47 | 1.69 | 1.81 | 1.81 |  | 1.86 | 1.84 | 1.81 | 1.48 | 1.51 | 1.58
| LRF- 350 mm | kg/Tgb | 0.29 | 0.29 | 0.31 | 0.3 | 0.28 | 0.34 |  | 0.29 | 0.33 | 0.33 | 0.32 | 0.29 | 0.3
| Synthetic slag | kg/Tgb | 0.54 | 0.01 | 0.4 | 0.5 | 0.47 | 0.59 |  | 0.51 | 0.32 | 0.54 | 0.59 | 0.58 | 0.46

## 2018
Monthwise production data 2018 |  |  | 11.13 | 11.15 | 10.85 | 10.27 | 10.12 | 9.71 | 10.35 | 13.64 | 10.88 | 13.47 | 13.64 | 10.57
|  |  | 29574 | 24168 | 26070 | 15510 | 17160 | 17490 | 19486.56 | 33514.02 | 19858.29 | 41105.26 | 35363.84 | 19560.37
Headings | Parameteres | UOM | Jan'18 | Feb'18 | Mar'18 | Apr'18 | May'18 | Jun'18 | Jul'18 | Aug'18 | Sep'18 | Oct'18 | Nov'18 | Dec'18 | Total
Production | No.Of heats tapped | No's | 1191 | 1004 | 963 | 602 | 740 | 734 | 744 | 1015 | 707 | 1111 | 1054 | 776 | 10641
| No.Of heats Cast | No's | 1190 | 1004 | 966 | 600 | 740 | 736 | 741 | 1018 | 706 | 1109 | 1055 | 774 | 10639
| Prime Billet | No's | 48881 | 41349 | 39851 | 24048 | 28384 | 26857 | 27187 | 37004 | 28934 | 45434 | 43364 | 31729 | 423022
| Prime Billet | T | 103900 | 87852 | 85018 | 52827 | 64939 | 64852 | 65232 | 88647 | 61464 | 96658 | 92155 | 67581 | 931126
| LM Production | T | 104978 | 88715 | 85906 | 53378 | 65571 | 65462 | 65852 | 89549 | 62105 | 97586 | 93033 | 68196 | 940333
| Avg Ch Wt | T/ht | 97.67 | 97.06 | 97.54 | 97.88 | 97.82 | 97.29 | 97.41 | 98.13 | 98.63 | 99.5 | 99.23 | 98.31 | 98
| Heat Size | TGB/ht | 87.3 | 87.5 | 88 | 88 | 87.8 | 88.1 | 88 | 87.1 | 87.1 | 87.2 | 87.4 | 87.3 | 87.52
FA | FA Sp.Cons | Kg/TGB | 14.56 | 14.08 | 14.08 | 14.76 | 15.17 | 14.41 | 13.91 | 14.78 | 15.16 | 14.76 | 14.69 | 15.41 | 14.63
Yield | Ch--> LM | % | 90.3 | 91 | 91.2 | 90.9 | 90.6 | 91.4 | 91.2 | 89.6 | 89.2 | 88.4 | 88.9 | 89.6 | 90.12%
| LM--> Billet | % | 99 | 99 | 99 | 99 | 99 | 99.1 | 99.1 | 99 | 99 | 99 | 99.1 | 99.1 | 99.02%
| Ch-->Billet | % | 89.4 | 90.2 | 90.2 | 90 | 89.7 | 90.6 | 90.4 | 88.7 | 88.3 | 87.6 | 88 | 88.8 | 89.23%
Power | EAF | Kwh/TGB | 566.7 | 540.7 | 548.4 | 578.5 | 594.1 | 596 | 583.4 | 592.1 | 609.4 | 605.1 | 546 | 542.3 | 573.8
| LRF | Kwh/TGB | 25.6 | 24.7 | 28.3 | 28.6 | 26.1 | 27.8 | 28.9 | 27.7 | 29.7 | 31.6 | 28.1 | 27.4 | 27.8
| Avg CCM Energy | Kwh/TGB | 3.65 | 3.52 | 4 | 4.3 | 4 | 3.9 | 4 | 3.9 | 4.4 | 4.1 | 3.9 | 3.7 | 3.9
Flux | F/c Lime | Kg/TGB | 39.7 | 33.4 | 35.3 | 36.2 | 35 | 33.2 | 33.6 | 35.3 | 31.7 | 33.2 | 37.6 | 32.6 | 34.95
| F/c Dolime | Kg/TGB | 18.1 | 22.2 | 23.5 | 24.5 | 27.6 | 25.4 | 22.5 | 21.6 | 22 | 22.7 | 23.7 | 21.1 | 20.87
| F/c Slag Conditioner | Kg/TGB | 15.6 | [11 empty] | 1.55
| LF Flux Cons | Kg/TGB | 5.4 | 4.7 | 4.7 | 5.1 | 5 | 4.8 | 4.5 | 5 | 5.1 | 5 | 4.7 | 5.2 | 4.94
Electrode | Elec Cons EAF | Kg/TGB | 1.64 | 1.47 | 1.5 | 1.6 | 1.66 | 1.67 | 1.72 | 1.87 | 1.92 | 1.85 | 1.6 | 1.45 | 1.66
| Elec Cons LRF | Kg/TGB | 0.28 | 0.28 | 0.31 | 0.29 | 0.26 | 0.27 | 0.3 | 0.38 | 0.32 | 0.43 | 0.38 | 0.29 | 0.32
| Elec Cons EAF (750mm) | Kg/TGB | [8 empty] | 1.81 | 1.7 | 1.51
| Elec Cons EAF (700mm) | Kg/TGB | [8 empty] | 6.47 | 2.67 | 1.95
| Elec Cons Refractory | Kg/TGB | 0.04 | 0 | 0.03 | 0 | 0.04 | 0 | 0 | 0 | 0 | 0 | 0 | 0 | 0.01
Refractory | EAF (Kg/TGB) | Kg/TGB | 3.45 | 2.98 | 3.46 | 3.58 | 4.42 | 3.33 | 3.39 | 3.43 | 3.11 | 3.36 | 3.7 | 3.96 | 3.51
| Ladle (Kg/TGB) | Kg/TGB | 3.46 | 3.04 | 3.31 | 3.25 | 3.15 | 2.97 | 3.1 | 3.25 | 2.83 | 3.09 | 3.33 | 3.27 | 3.17
| CCM (Kg/TGB) | Kg/TGB | 0.96 | 1.04 | 1.24 | 1.37 | 1.1 | 1.2 | 1.12 | 1.06 | 1.29 | 1.19 | 1.2 | 1.08 | 1.15
| Tot.Ref (Kg/TGB) | Kg/TGB | 7.87 | 7.06 | 8.01 | 8.2 | 8.67 | 7.5 | 7.61 | 7.74 | 7.23 | 7.64 | 8.23 | 8.31 | 7.84
| NFC | Kg/TGB | 0.31 | 0.3 | 0.29 | 0.3 | 0.25 | 0.26 | 0.32 | 0.65 | 0.26 | 0.27 | 0.28 | 0.25 | 0.31
| EAF EBT Filling Mass | Kg/TGB | 0.99 | 1.05 | 1.11 | 1.04 | 1.06 | 1.2 | 1.3 | 0.62 | 1.1 | 1.12 | 1.22 | 1.09 | 1.08
| Avg Ladle Life |  | 103 | 107 | 105 | 105 | 105.43 | 99 | 94.1 | 103 | 112 | 109.77 | 115.22 | 119.38 | 106.49
Gases | Oxygen (Nm3/TGB) | Nm³/TGB | 20.48 | 22.16 | 22.36 | 22.43 | 23.72 | 20.45 | 21.66 | 22.77 | 22.83 | 21.38 | 23.33 | 21.86 | 22.08
| Argon (Nm3/TGB) | Nm³/TGB | 0.06 | 0.03 | 0.01 | 0.05 | 0.03 | 0.01 | 0.01 | 0.09 | 0.02 | 0.07 | 0.09 | 0.09 | 0.05
| Nitrogen (Nm3/TGB) | Nm³/TGB | 3.98 | 2.37 | 3.16 | 4.08 | 5.13 | 2.25 | 2.47 | 3.19 | 4.1 | 3.54 | 3.35 | 2.91 | 3.36
| NG (Nm3/TGB) | Nm³/TGB | 0.93 | 0.96 | 0.56 | 0.78 | 0.89 | 0.99 | 1.02 | 1.16 | 1.69 | 1.29 | 2.13 | 2.38 | 1.23
Process parameters-EAF | Avg Tapping temp | ⁰C | 1606 | 1607 | 1610 | 1611 | 1614 | 1613.91 | 1609.65 | 1606 | 1608 | 1608.47 | 1613 | 1610.75 | 1609.53
| Avg Tap C | % | 0.06 | 0.09 | 0.09 | 0.07 | 0.06 | 0.05 | 0.07 | 0.05 | 0.04 | 0.05 | 0.08 | 0.06 | 0.07
| Avg Arcing time | min | 43.75 | 41.35 | 42.49 | 45.27 | 46.2 | 46.44 | 45.59 | 45.61 | 46.6 | 48.34 | 42.74 | 40.75 | 44.51
| Avg MW input | MW | 64.67 | 65 | 64.65 | 63.35 | 64.6 | 64.23 | 63.53 | 64.38 | 65 | 61.94 | 64 | 65.86 | 64.24
| Avg TTT (incl delays) | min | 54.2 | 51.19 | 52.07 | 61.27 | 59.09 | 57.08 | 55.72 | 55.93 | 58.36 | 59.86 | 54.32 | 50.15 | 55.52
| Avg TAT | min | 3.91 | 3.3 | 4.5 | 3.74 | 3.54 | 3.59 | 3.63 | 3.34 | 3 | 3.43 | 3 | 2.91 | 3.5
| Avg Poff Time | min | 7.8 | 7.64 | 7.29 | 8.23 | 7.38 | 7.51 | 7.66 | 7.6 | 7.53 | 7.65 | 7.73 | 7.34 | 7.61
| Avg TTT (excl delays) | min | 51.53 | 48.99 | 49.82 | 53.47 | 53.66 | 53.95 | 53.27 | 53.2 | 54.15 | 56.01 | 50.48 | 48.09 | 52.13
| Average Heats per Day | Hts/day | 39.85 | 42.2 | 41.48 | 35.25 | 36.55 | 37.84 | 38.76 | 38.62 | 37.01 | 36.08 | 39.77 | 43.07 | 38.91
| Avg Tap Wt (LM Ltc) | Mt | 89.8 | 89.82 | 90.1 | 90.3 | 89.7 | 89.6 | 90 | 89.6 | 89.6 | 89.9 | 89.9 | 89.98 | 89.85
Process parameters-LRF | Holding time | Min | 50.2 | 52.3 | 52.3 | 55.8 | 45 | 48.3 | 46.9 | 46.1 | 52 | 52.5 | 54 | 52.2 | 50.68
| Cycle time | Min | 78 | 78.5 | 84.3 | 85.4 | 73 | 79.5 | 76.7 | 75.1 | 83 | 84.2 | 81 | 78 | 79.7
| Arcing time | Min | 13.6 | 13.2 | 16.2 | 17.6 | 13.6 | 15.4 | 15.3 | 14.8 | 15.3 | 17 | 15.6 | 14.7 | 15.13
| Tap to LF in | Min | 6.1 | 7.6 | 5.8 | 6.1 | 4.7 | 5.5 | 5.2 | 4.8 | 5.9 | 5.4 | 6.2 | 6.4 | 5.84
| Process time | Min | 33.8 | 34.2 | 36.9 | 47.3 | 30.6 | 33.3 | 31.8 | 31.7 | 35.8 | 36.8 | 36.4 | 34.2 | 35.02
Process parameters-CCM | Avg Casting Time (min) | Min | 27.9 | 26.1 | 32.1 | 29.6 | 28.5 | 30.1 | 29.78 | 29.01 | 30.75 | 31.68 | 27.8 | 25.82 | 29.06
| Avg Casting Speed (m/min) | Mtr/Min | 3.18 | 3.3 | 2.91 | 2.96 | 2.9 | 2.66 | 2.75 | 2.75 | 3 | 2.96 | 3.3 | 3.38 | 3.02
| Avg no of Strand | No's | 5.78 | 5.87 | 5.31 | 5.73 | 5.8 | 5.7 | 5.74 | 5.78 | 5.64 | 5.61 | 5.76 | 5.84 | 5.71
| Avg Sq length | No's | 34 | 35.86 | 31.16 | 23.08 | 33.64 | 35.05 | 33.68 | 36.36 | 33.62 | 33.61 | 37.68 | 45.53 | 34.69
| Avg Super Heat (⁰C) | ⁰C | 29.1 | 28.8 | 33.6 | 30.4 | 27.53 | 28.4 | 27.86 | 28.55 | 29.65 | 30.37 | 28.15 | 26.14 | 29.05
| Avg Mold Life | Hts | 759 | 830 | 981 | 905 | 710 | 931 | 869 | 1200 | 820 | 889 | 1440 | 1171 | 958.75
| Avg Productivity (t/hr) | Ton/h | 187.9 | 201 | 164.6 | 178.5 | 190 | 175.7 | 177.4 | 180.1 | 179 | 165.1 | 197 | 202.9 | 180.7
| Hot charging wrt Mill demand | % | 61.3 | 62.6 | 56.5 | 31.5 | 22.3 | 60.2 | 43.9 | 51.8 | 43.5 | 58.1 | 48.7 | 18.1 | 46.54
| Hot charging wrt CCM Production | % | 51.4 | 51.4 | 59.7 | 50.5 | 27 | 52 | 40.3 | 45.3 | 44.6 | 54.7 | 21.9 | 22.7 | 43.5
| Free Opening (%) | % | 99.5 | 99 | 99.9 | 99.5 | 99.5 | 99.7 | 99.7 | 99.8 | 100 | 99.9 | 99.6 | 99.9 | 99.7
| Metal in Mold (%) | % | 99.8 | 99.5 | 99.3 | 93.5 | 97.5 | 100 | 100 | 100 | 98.6 | 99.6 | 99.2 | 99 | 98.8
| Mould Lubrication oil (Ltr/T) | Ltr/T | 0.084 | 0.085 | 0.086 | 0.089 | 0.09 | 0.081 | 0.088 | 0.088 | 0.097 | 0.089 | 0.091 | 0.087 | 0.088
| Non-prime Billet No. | pcs | 40 | 26 | 35 | 32 | 22 | 14 | 14 | 32 | 54 | 19 | 35 |  | 29.364
| Non-prime Billet Tonnage | T | 14.91 | 8.84 | 9.43 | 11.06 | 6.16 | 4.67 | 5.73 | 13.03 | 24.7 | 7.63 | 20.71 | 4.2 | 131.07
| Non-prime Billet Generation(Tonnage) | % | 0.01% | 0.01% | 0.01% | 0.021% | 0.009% | 0.007% | 0.009% | 0.015% | 0.04% | 0.008% | 0.022% | 0.006% | 0.014%
| Charge |  | Jan | Feb | Mar | Apr | May | Jun | Jul | Aug | Sep | Oct | Nov | Dec | Total
Scrap | HMS | MT | 20511.9 | 16751 | 14605 | 7071 | 12192 | 9303 | 8151 | 11640 | 8471 | 17591 | 17146 | 12968 | 156401
| Shredded | MT | 42159.1 | 34876 | 33631 | 20825 | 20078 | 24336 | 25652 | 35677 | 24768 | 38914 | 39940 | 27196 | 368052
| Seg Scrap | MT | 0 | 0 | 0 | 0 | 0 | 0 | 0 | 0 | 0 | 32.3 | 0 | 0 | 32
| Endcuts (Mill) | MT | 1020.8 | 436 | 451 | 766 | 693 | 499 | 412 | 1324 | 588 | 1016 | 462 | 289 | 7957
| CR (Trimming) | MT | 708.9 | 575 | 494 | 740 | 584 | 596 | 1088 | 596 | 870 | 817 | 693 | 830 | 8592
| Skull (yard) | MT | 0 | 0 | 0 | 0 | 0 | 0 | 0 | 0 | 0 | 0 | 0 | 0 | 0
541034
| CI |  | 307.7 | 172 | 238 | 27 | 27 | 226 | 277 | 382 | 343 | 224 | 648 | 41 | 2913
Others | Skull (Tundish) | MT | 1070 | 1140 | 1055 | 655 | 631 | 718 | 904 | 923 | 673 | 1133 | 1193 | 536 | 10631
| PI | MT | 7468.2 | 9240 | 8912 | 5572 | 7115 | 7202 | 10346 | 14192 | 9281 | 10898 | 6948 | 7314 | 104488
| HBI | MT | 42978.5 | 34257.6 | 34839.4 | 23070.2 | 31069.1 | 28729 | 25349.9 | 35166.5 | 24635.5 | 39722.3 | 37655.7 | 26917.5 | 384391
| Total Charge Wt | MT | 116225 | 97448 | 94225 | 58726 | 72389 | 71608 | 72180 | 99900 | 69630 | 110348 | 104686 | 76091 | 1043456
|  |  | 38189.2 | 28980.9 | 32953 | 19928.99 | 30438.78 |  |  |  |  | 59727 | 60082 | 41860
Charge Mix | HMS |  | 20.06% | 19.4% | 17.62% | 15.72% | 19.48% | 15.52% | 14.62% | 14.5% | 15.23% | 18.66% | 18.62% | 19.22% | 17.6%
| Shredded |  | 36.27% | 35.79% | 35.69% | 35.46% | 27.74% | 33.98% | 35.54% | 35.71% | 35.57% | 35.26% | 38.15% | 35.74% | 35.27%
| CI |  | 0.26% | 0.18% | 0.25% | 0.05% | 0.04% | 0.32% | 0.38% | 0.38% | 0.49% | 0.2% | 0.62% | 0.05% | 0.28%
| PI |  | 6.43% | 9.48% | 9.46% | 9.49% | 9.83% | 10.06% | 14.33% | 14.21% | 13.33% | 9.88% | 6.64% | 9.61% | 10.01%
| HBI |  | 36.98% | 35.15% | 36.97% | 39.28% | 42.92% | 40.12% | 35.12% | 35.2% | 35.38% | 36% | 35.97% | 35.38% | 36.84%
Total Consumption
Headings | Month | UOM | Jan | Feb | Mar | Apr | May | Jun | Jul | Aug | Sep | Oct | Nov | Dec | Total
General | Prme Billet wt with dolime |  | 11095 | 87852 | 85018 | 52827 | 64939 | 64852 | 65232 | 88647 | 61464 | 96658 | 92155 | 67581 | 838321
| Prme Billet wt with slag conditioner |  | 92805 | 0 | 0 | 0 | [8 empty] | 92805
Flux | Lime (EAF) | kg | 4122003 | 2931949 | 3003388 | 1911961 | 2270631 | 2150378 | 2192951 | 3132869 | 1949188 | 3206086 | 3466832 | 2203870 | 32542106
| Dololime | kg | 200384 | 1951970 | 1998347 | 1292036 | 1795171 | 1646259 | 1466098 | 1912186 | 1353054 | 2198181 | 2188479 | 1427986 | 19430151
| Slag conditioner |  | 1447617 | 0 | 0 | 0 | 0 | 0 | 0 | 0 | 0 | 0 |  |  | 1447617
| Lime (LRF) | kg | 561761 | 410868 | 395482 | 268058 | 326399 | 312622 | 293974 | 442870 | 312762 | 487007 | 435686 | 349101 | 4596590
Carburizer | Inj coke (EAF) | kg | 541429 | 728362 | 829580 | 554427 | 720007 | 678707 | 662455 | 657925 | 706937 | 1131656 | 984700 | 719370 | 8915555
| Inj coke (LRF) | kg | 29305 | 0 | 36267 | 48402 | 0 | 0 | 0 | 18210 | 0 | 0 | 0 |  | 132184
| Top C (Met Coke) | kg | 1325172 | 532093 | 468293 | 345008 | 458330 | 476366 | 357684 | 904651 | 419898 | 458119 | 199376 | 163248 | 6108238
| Met Coke(LRF) | kg | 6640 | 160 | 69712 | 52400 | 25448 | 346 | 2196 | 139510 | 0 | 0 | 0 | 0 | 296412
| CPC | kg | 126221 | 114714 | 33607 | 4438 | 76068 | 102153 | 87288 | 10313 | 111826 | 145869 | 133158 | 109560 | 1055215
Gas (EAF & LRF)) | Oxygen(O2) | Nm3 | 1774573 | 1593493 | 1514998 | 926758 | 1123825 | 1062969 | 1127529 | 1629617 | 1117102 | 1704726 | 1783700 | 1250515 | 16609805
| Argon(Ar.) | Nm3 | 321 | 270 | 134.6 | 667.6 | 57.6 | 16.7 | 165.6 | 656.6 | 259.4 | 957.3 | 1146.3 | 1258.3 | 5910.5
| Nitrogen(N2) | Nm3 | 8187 | 7861 | 8266.84 | 4768.5 | 5589.8 | 5614.2 | 5458.8 | 7302.8 | 6187.9 | 9449.8 | 8680.5 | 5449.7 | 82816.54
| Natural Gas(NG) | Nm3 | 96443 | 84557 | 47268 | 41106 | 57599 | 64346 | 66680 | 103091 | 103840 | 124786 | 196510 | 160828 | 1147054
Gas (Total - Oxygen plant report) | Oxygen(O2) | Nm3 | 2127486 | 1947144 | 1901042 | 1185065 | 1540681 | 1326134 | 1412602 | 2018193 | 1403518 | 2066860 | 2150175 | 1477608 | 20556507.75
| Argon(Ar.) | Nm3 | 6326 | 2487 | 618 | 2705 | 1665 | 424 | 828 | 8191 | 1120 | 6634 | 8585 | 5766 | 45349
| Nitrogen(N2) | Nm3 | 413045 | 207967 | 268696 | 215797 | 332911 | 145605 | 161054 | 282579 | 251707 | 342573 | 308734 | 196863 | 3127531
Ferro Alloy | SiMn | kg | 1267790 | 1050847 | 1005076 | 639769 | 805555 | 777647 | 765890 | 1105470 | 781322 | 1168973 | 1128763 | 860326 | 11357428
| Fesi | kg | 245266 | 186338 | 151983 | 139735 | 165271 | 32656 | 30434 | 204593 | 138344 | 0 | 0 | 0 | 1294620
| Si Briquette | kg | 0 | 0 | 39681 | 0 | 14422 | 124449 | 110860 | 0 | 12044 | 183094 | 208575 | 181181 | 874306
| HCFeSi | kg | 0 | 0 | 0 | 0 | 0 | 0 | 0 | 0 | 0 | 74838 | 16541 | 0 | 91379
| Total |  | 1513056 | 1237185 | 1196740 | 779504 | 985248 | 934752 | 907184 | 1310063 | 931710 | 1426905 | 1353879 | 1041507 | 13617733
Electrode | EAF-750 mm | pcs | 74 | 56 | 57 | 37 | 47 | 47 | 49 | 72 | 47 | 60 | 47 | 43 | 636
| LRF- 350 mm | pcs | 93 | 76 | 79 | 47 | 52 | 53 | 61 | 103 | 61 | 126 | 110 | 61 | 922
| Ref-750 mm | pcs | 2 |  | 1 |  | 1 | [7 empty] | 4
| EAF-700 mm | [9 empty] | 6 | 25 | 22 |  | 53
Charging to RM | Hot charging | pcs | 27928 | 22016 | 22442 | 12128 | 6411 | 14189 | 12275 | 17533 | 13977 | 26052 | 9782 | 7064 | 191797
| Cold charging | pcs | 20912 | 19308 | 17370 | 11886 | 21946 | 12654 | 14899 | 19441 | 14957 | 19363 | 33582 | 24665 | 230983
Slag Fluidizer | Synthetic slag | kg | 57982 | 50400 | 56999 | 31706 | 38490 | 28076 | 32485 | 44968 | 27910 | 41416 | 37211 | 63953 | 511596
Refractory Item | Rice Husk | T | 55 | 38 | 35 | 19 | 27.5 | 26 | 30 | 40 | 25 | 53 | 45 | 29 | 422.5
| INDI.CRMC.0001 Ceramic Blanket 1260 ° C | Rol | 33 | 52 | 53 | 39 |  | 31 | 42 | 53 | 48 | 45 | 60 |  | 456
| CERM.FBRD.0003 Ceramic Blanket 1425 ° C | Rol | 61 |  |  | 9 |  |  |  |  | 11 | 14 |  |  | 95
Headings | Month | UOM | Jan | Feb | Mar | Apr | May | Jun | Jul | Aug | Sep | Oct | Nov | Dec | Total
Main Power | EAF 1 | Kwh | 28952756 | 23573121 | 28310993 | 15295433 | 19184384 | 19211666 | 17490608 | 25727698 | 17127801 | 27051459 | 25995860 | 17948904 | 265870683
| EAF 2 | Kwh | 29092561 | 23272047 | 17666327 | 14758967 | 18832212 | 18854477 | 20010698 | 26004241 | 19767855 | 30598297 | 23578533 | 18161330 | 260597545
| SVC 1 | Kwh | 415502 | 337201 | 401463 | 246465 | 279027 | 290924 | 253324 | 366698 | 271985 | 394958 | 396390 | 267226 | 3921163
| SVC 2 | Kwh | 420796 | 322443 | 243171 | 257696 | 287139 | 297288 | 301507 | 386937 | 290132 | 439653 | 346623 | 269045 | 3862430
| Total | Kwh | 58881615 | 47504812 | 46621954 | 30558561 | 38582762 | 38654355 | 38056137 | 52485574 | 37457773 | 58484367 | 50317406 | 36646505 | 534251821
| LRF 1 | Kwh | 1306355 | 1101396 | 1509379 | 772756 | 832793 | 880654 | 880493 | 1190965 | 889865 | 1453128 | 1372845 | 938707 | 13129336
| LRF 2 | Kwh | 1351641 | 1067024 | 893349 | 737004 | 863049 | 921450 | 1001693 | 1266310 | 935634 | 1598252 | 1220398 | 912038 | 12767842
| Total | Kwh | 2657996 | 2168420 | 2402728 | 1509760 | 1695842 | 1802104 | 1882186 | 2457275 | 1825499 | 3051380 | 2593243 | 1850745 | 25897178
Auxiliary power | Main emrg power | Kwh | 73270 | 82558 | 105323 | 96511 | 133789 | 183246 | 206185 | 208556 | 179162 | 181514 | 146752 | 104298 | 1701164
| EAF 1 | Kwh | 320469 | 264889 | 298880 | 196269 | 230835 | 224456 | 227544 | 278719 | 170757 | 292356 | 270809 | 173008 | 2948991
| EAF 2 | Kwh | 254782 | 202769 | 170137 | 148641 | 197665 | 195742 | 200913 | 250265 | 174071 | 264075 | 228270 | 159066 | 2446396
| CCM | Kwh | 379691 | 308824 | 343084 | 229354 | 262498 | 249892 | 257948 | 345012 | 273338 | 399497 | 361343 | 250001 | 3660482
| Crane Emg pwr | Kwh | 222746 | 207472 | 232310 | 193506 | 228217 | 212021 | 224258 | 212898 | 213074 | 254460 | 236357 | 201991 | 2639310
| RMHS & FTP | Kwh | 1272947 | 1038235 | 1042295 | 735009 | 811586 | 813327 | 835400 | 1163672 | 779759 | 1176652 | 1042509 | 774852 | 11486243
| WTP Compressor | Kwh | 697200 | 568617 | 408229 | 305446 | 371385 | 413631 | 531662 | 669546 | 489554 | 627269 | 633148 | 507571 | 6223258
| WTP | Kwh | 3350365 | 2852737 | 3000469 | 2224715 | 2702275 | 2548815 | 2460914 | 3072075 | 2186251 | 3348443 | 2839736 | 2069277 | 32656072
| Total Aux | Kwh | 6323129 | 5363024 | 5418112 | 4053948 | 4851183 | 4761916 | 4860071 | 6026825 | 4351161 | 6314354 | 5540903 | 4109201 | 61973827
Others | Shearing M/c | Kwh | 128732 | 101860 | 81915 | 31322 | 53074 | 69378 | 52656 | 121804 | 115183 | 73285 | 63175 | 109699 | 1002083
| Oxygen Plant | Kwh | 2526884 | 2913667 | 2989732 | 1724853 | 3290850 | 2429877 | 2835423 | 2528498 | 2279782 | 2707859 | 3340457 | 2126977 | 31694859
| MRSS Auxilliary | Kwh | 131350 | 145747 | 160469 | 153851 | 175431 | 170678 | 173195 | 171094 | 158533 | 169585 | 143322 | 119138 | 1872393
| Dam , Batching & Security house | Kwh | 74345 | 70361 | 100630 | 81092 | 87213 | 65787 | 64820 | 122451 | 63676 | 74158 | 65028 | 65995 | 935556
Headings | Parameters | UOM | Jan | Feb | Mar | Apr | May | Jun | Jul | Aug | Sep | Oct | Nov | Dec | Total
EAF-1 | Total Calendar Time | Min | 33366 | 26565 | 35250 | 37183 | 37014 | 35579 | 36188 | 35685 | 39477 | 38186 | 29406 | 19970 | 403869
| S/D time | Min | 707 | 0 | 395 | 0 | 500 | 2570 | 8275 | 364 | 985 | 694 | 288 | 480 | 15258
| Net Available time | Min | 32659 | 26565 | 34855 | 37183 | 36514 | 33009 | 27913 | 35321 | 38491 | 37491 | 29118 | 19490 | 388610
| Total Delay Time | Min | 2070 | 1660 | 5343 | 20888 | 16631 | 13125 | 9329 | 8471 | 20469 | 8046 | 1966 | 963 | 108962
| Total utlization time | Min | 30589 | 24904 | 29513 | 16295 | 19883 | 19883 | 18584 | 26850 | 18022 | 29445 | 27152 | 18527 | 279648
EAF-2 | Total Calendar Time | Min | 33461 | 26589 | 38646 | 37072 | 36984 | 35737 | 36159 | 35480 | 39044 | 37667 | 28331 | 19903 | 405072
| S/D time | Min | 819 | 426 | 0 | 0 | 639 | 2550 | 5383 | 324 | 516 | 615 | 197 | 480 | 11948
| Net Available time | Min | 32642 | 26163 | 38646 | 37072 | 36345 | 33187 | 30776 | 35156 | 38529 | 37052 | 28134 | 19423 | 393124
| Total Delay Time | Min | 1606 | 1658 | 19944 | 21233 | 16329 | 13468 | 9541 | 7785 | 18109 | 4847 | 1829 | 635 | 116984
| Total utlization time | Min | 31036 | 24505 | 18702 | 15839 | 20016 | 19719 | 21235 | 27372 | 20420 | 32205 | 26304 | 18788 | 276140
Furnace availability | EAF-1 Availability | % | 97.9% | 100% | 98.9% | 100% | 98.6% | 92.8% | 77.1% | 99% | 97.5% | 98.2% | 99% | 97.6% | 96.2%
| EAF-2 Availability | % | 97.6% | 98.4% | 100% | 100% | 98.3% | 92.9% | 85.1% | 99.1% | 98.7% | 98.4% | 99.3% | 97.6% | 97.1%
| EAF Availability (Total) | % | 97.7% | 99.2% | 99.5% | 100% | 98.5% | 92.8% | 81.1% | 99% | 98.1% | 98.3% | 99.2% | 97.6% | 96.6%
Utilization | EAF-1 Utilization | % | 93.7% | 93.8% | 84.7% | 43.8% | 54.5% | 60.2% | 66.6% | 76% | 46.8% | 78.5% | 93.2% | 95.1% | 72%
| EAF-2 Utilization | % | 95.1% | 93.7% | 48.4% | 42.7% | 55.1% | 59.4% | 69% | 77.9% | 53% | 86.9% | 93.5% | 96.7% | 70.2%
| EAF Utilization (Total) | % | 94.4% | 93.7% | 65.6% | 43.3% | 54.8% | 59.8% | 67.8% | 76.9% | 49.9% | 82.7% | 93.4% | 95.9% | 71.1%
S/d hrs (including peak hrs) | EAF-1 |  | 11321 | 14415 | [10 empty] | 25736
| EAF-2 |  | 11998 | 14375 | [10 empty] | 26373
| Total |  | 23319 | 28790 | 0 | 0 | 0 | 0 | 0 | 0 | 0 | 0 | 0 | 0 | 52110
Prod hrs in peak hrs | EAF-1 |  | 1033 | 779 | [10 empty] | 1812
| EAF-2 |  | 1079 | 728 | [10 empty] | 1807
| Total |  | 2112 | 1507 | 0 | 0 | 0 | 0 | 0 | 0 | 0 | 0 | 0 | 0 | 3619
| Electrode cons | kg | 170200 | 128800 | 131100 | 85100 | 108053 | 108100 | 112700 | 165600 | 108100 | 138000 | 108100 | 98900 | 1462753
| Electrode sp cons | kg/kwh | 0.0029 | 0.0027 | 0.0029 | 0.0028 | 0.0028 | 0.0028 | 0.003 | 0.0032 | 0.0029 | 0.0024 | 0.0022 | 0.0027 | 0.0028
| Standard | [7 empty] | 1.56
Sp Cons 2018 | [5 empty] | 60.65 | 62.61 | 58.54 | 56.09 | 56.91 | 53.73 | 55.91
Headings | Month | UOM | Jan | Feb | Mar | Apr | May | Jun | Jul | Aug | Sep | Oct | Nov | Dec | Total
General | Prme Billet wt with dolime | kg/Tgb | 0.11 | 1 | 1 | 1 | 1 | 1 | 1 | 1 | 1 | 1 | 1 | 1 | 0.9
| Prme Billet wt with slag conditioner | kg/Tgb | 0.89 | - | - | - | - | - | - | - | - | - | - | - | 0.1
Flux | Lime | kg/Tgb | 39.67 | 33.37 | 35.33 | 36.19 | 34.97 | 33.16 | 33.62 | 35.34 | 31.71 | 33.17 | 37.62 | 32.61 | 34.95
| Dololime | kg/Tgb | 1.93 | 22.22 | 23.5 | 24.46 | 27.64 | 25.38 | 22.48 | 21.57 | 22.01 | 22.74 | 23.75 | 21.13 | 20.87
| Slag conditioner | kg/Tgb | 13.93 | - | - | - | - | - | - | - | - | - | - | - | 1.55
| LF Lime | kg/Tgb | 5.41 | 4.68 | 4.65 | 5.07 | 5.03 | 4.82 | 4.51 | 5 | 5.09 | 5.04 | 4.73 | 5.17 | 4.94
| Total |  | 60.94 | 60.27 | 63.48 | 65.73 | 67.64 | 63.36 | 60.6 | 61.91 | 58.82 | 60.95 | 66.1 | 58.91 | 62.31
Carburizer | Inj coke (EAF) | kg/Tgb | 5.21 | 8.29 | 9.76 | 10.5 | 11.09 | 10.47 | 10.16 | 7.42 | 11.5 | 11.71 | 10.69 | 10.64 | 9.58
| Inj coke (LRF) | kg/Tgb | 0.28 | - | 0.43 | 0.92 | - | - | - | 0.21 | - | - | - | - | 0.14
| Top C (Met Coke) | kg/Tgb | 12.75 | 6.06 | 5.51 | 6.53 | 7.06 | 7.35 | 5.48 | 10.21 | 6.83 | 4.74 | 2.16 | 2.42 | 6.56
| Met Coke(LRF) | kg/Tgb | 0.06 | 0 | 0.82 | 0.99 | 0.39 | 0.01 | 0.03 | 1.57 | - | - | - | - | 0.32
| CPC | kg/Tgb | 1.21 | 1.31 | 0.4 | 0.08 | 1.17 | 1.58 | 1.34 | 0.12 | 1.82 | 1.51 | 1.44 | 1.62 | 1.13
|  |  | 17.97 | 14.35 | 15.27 | 17.03 | 18.15 | 17.81 | 15.64 | 17.63 | 18.33 | 16.45 | 12.85 | 13.06
Gas (EAF & LRF)) | Oxygen(O2) | Nm3/Tgb | 17.08 | 18.14 | 17.82 | 17.54 | 17.31 | 16.39 | 17.28 | 18.38 | 18.17 | 17.64 | 19.36 | 18.5 | 17.84
| Argon(Ar.) | Nm3/Tgb | 0 | 0 | 0 | 0.01 | 0 | 0 | 0 | 0.01 | 0 | 0.01 | 0.01 | 0.02 | 0.01
| Nitrogen(N2) | Nm3/Tgb | 0.08 | 0.09 | 0.1 | 0.09 | 0.09 | 0.09 | 0.08 | 0.08 | 0.1 | 0.1 | 0.09 | 0.08 | 0.09
| Natural Gas(NG) | Nm3/Tgb | 0.93 | 0.96 | 0.56 | 0.78 | 0.89 | 0.99 | 1.02 | 1.16 | 1.69 | 1.29 | 2.13 | 2.38 | 1.23
Gas (Total - Oxygen plant report) | Oxygen(O2) | Nm3/Tgb | 20.48 | 22.16 | 22.36 | 22.43 | 23.72 | 20.45 | 21.66 | 22.77 | 22.83 | 21.38 | 23.33 | 21.86 | 22.08
| Argon(Ar.) | Nm3/Tgb | 0.06 | 0.03 | 0.01 | 0.05 | 0.03 | 0.01 | 0.01 | 0.09 | 0.02 | 0.07 | 0.09 | 0.09 | 0.05
| Nitrogen(N2) | Nm3/Tgb | 3.98 | 2.37 | 3.16 | 4.08 | 5.13 | 2.25 | 2.47 | 3.19 | 4.1 | 3.54 | 3.35 | 2.91 | 3.36
Ferro Alloy | SiMn | kg/Tgb | 12.2 | 11.96 | 11.82 | 12.11 | 12.4 | 11.99 | 11.74 | 12.47 | 12.71 | 12.09 | 12.25 | 12.73 | 12.2
| Fesi | kg/Tgb | 2.36 | 2.12 | 1.79 | 2.65 | 2.55 | 0.5 | 0.47 | 2.31 | 2.25 | - | - | - | 1.39
| Si Briquette | kg/Tgb | - | - | 0.47 | - | 0.22 | 1.92 | 1.7 | - | 0.2 | 1.89 | 2.26 | 2.68 | 0.94
| HCFeSi | kg/Tgb | - | - | - | - | - | - | - | - | - | 0.77 | 0.18 | - | 0.1
| Total | kg/Tgb | 14.56 | 14.08 | 14.08 | 14.76 | 15.17 | 14.41 | 13.91 | 14.78 | 15.16 | 14.76 | 14.69 | 15.41 | 14.63
Electrode | EAF-750 mm | kg/Tgb | 1.64 | 1.47 | 1.5 | 1.6 | 1.67 | 1.62 | 1.68 | 1.82 | 1.71 | 1.39 | 1.14 | 1.43 | 1.53
| LRF- 350 mm | kg/Tgb | 0.28 | 0.28 | 0.3 | 0.28 | 0.25 | 0.26 | 0.3 | 0.37 | 0.32 | 0.41 | 0.38 | 0.29 | 0.31
| Ref-750 mm | kg/Tgb | 0.04 | - | 0.03 | - | 0.04 | - | - | - | - | - | - | - | 0.01
Slag Fluidizer | Synthetic slag | kg/Tgb | 0.56 | 0.57 | 0.67 | 0.6 | 0.59 | 0.43 | 0.5 | 0.51 | 0.45 | 0.43 | 0.4 | 0.95 | 0.55
Refractory Item | Rice Husk | T/Tgb | 0.53 | 0.43 | 0.41 | 0.36 | 0.42 | 0.4 | 0.46 | 0.45 | 0.41 | 0.55 | 0.49 | 0.43 | 0.45
| INDI.CRMC.0001 | Rol/Tgb | 0 | 0 | 0 | 0 | - | 0 | 0 | 0 | 0 | 0 | 0 | - | 0
| CERM.FBRD.0003 | Rol/Tgb | 0 | - | - | 0 | - | - | - | - | 0 | 0 | - | - | 0

## 2019
Monthwise production data 2019 | [5 empty] | 68
|  |  | 33120.2 | 17908.52 | 33835.52 | 22223.72 | 24779.9 | 32260.78 | 21112.98 | 33347.5 | 33792.33 | 18851.48 | 31500.28 | 24159.23 | 326892.45
Headings | Parameters | UOM | Jan'19 | Feb'19 | Mar'19 | Apr'19 | May'19 | Jun'19 | Jul'19 | Aug'19 | Sep'19 | Oct'19 | Nov'19 | Dec'19 | Total
Production | No.Of heats tapped | No's | 1272 | 667 | 1262 | 798 | 967 | 1274 | 729 | 1280 | 1363 | 784 | 1106 | 860 | 12362
| No.Of heats Cast | No's | 1273 | 668 | 1263 | 799 | 964 | 1273 | 731 | 1279 | 1364 | 786 | 1104 | 862 | 12366
| Prime Billet | No's | 52196 | 27394 | 51795 | 32928 | 39686 | 52421 | 30164 | 52732 | 50601 | 28773 | 40394 | 31527 | 490611
| Prime Billet | T | 111470 | 58538 | 110529 | 70417 | 84782 | 111927 | 64587 | 112508 | 120057 | 69376 | 97272 | 75797 | 1087259
| LM Production | T | 112599 | 59127 | 111725 | 71166 | 85601 | 112946 | 65247 | 113577 | 121140 | 70029 | 98192 | 76543 | 1097892
| Avg Ch Wt | T/ht | 97.2 | 97.9 | 97.9 | 97 | 97.7 | 97.9 | 98.5 | 98.4 | 99.3 | 99.2 | 98 | 98.2 | 98.1
| Heat Size | TGB/ht | 87.6 | 87.6 | 87.5 | 88.13 | 87.9 | 87.9 | 88.4 | 88 | 88 | 88.3 | 88.1 | 87.9 | 87.9
FA | FA Sp.Cons | Kg/TGB | 15.43 | 15.65 | 15.45 | 16.07 | 15.04 | 16.35 | 16.69 | 16.73 | 15.96 | 15.71 | 16.2 | 15.27 | 15.89
Yield | Ch--> LM | % | 91 | 90.4 | 90.3 | 91.8 | 90.9 | 90.6 | 90.7 | 90.3 | 89.4 | 89.8 | 90.8 | 90.4 | 90.5%
| LM--> Billet | % | 99 | 99 | 98.9 | 98.9 | 99 | 99.1 | 99 | 99.1 | 99.1 | 99.1 | 99.1 | 99 | 99.03%
| Ch-->Billet | % | 90.1 | 89.5 | 89.4 | 90.8 | 90 | 89.8 | 89.7 | 89.4 | 88.6 | 89 | 89.9 | 89.6 | 89.62%
Power | EAF | Kwh/TGB | 524.8 | 530.9 | 548.8 | 536.3 | 537.7 | 534.1 | 543.1 | 545.3 | 528.1 | 516.5 | 469.1 | 435.8 | 522.1
| LRF | Kwh/TGB | 27 | 26.7 | 26.4 | 28.9 | 25.3 | 25.5 | 28.6 | 26.9 | 26.4 | 24.1 | 28.2 | 28.1 | 26.8
| Avg CCM Energy | Kwh/TGB | 3.47 | 3.8 | 3.9 | 4.1 | 3.8 | 3.7 | 4.3 | 3.8 | 3.5 | 3.6 | 3.7 | 3.6 | 3.7
Flux | F/c Lime | Kg/TGB | 31.9 | 35.6 | 33.7 | 31.5 | 31.7 | 30.9 | 29.5 | 29.6 | 29.5 | 30.1 | 25.5 | 23.3 | 30.21
| F/c Dolime | Kg/TGB | 20.2 | 23 | 27.1 | 24.5 | 24.7 | 24 | 22.2 | 22.2 | 21.9 | 21.8 | 17 | 14.2 | 21.97
| F/c Slag Conditioner | Kg/TGB | [12 empty] | 0
| LF Flux Cons | Kg/TGB | 5.2 | 5.2 | 4.9 | 4.6 | 4.6 | 4.7 | 5.4 | 5.5 | 5.4 | 5.4 | 5.9 | 6.1 | 5.23
Electrode | Elec Cons EAF | Kg/TGB | 1.37 | 1.32 | 1.44 | 1.47 | 1.39 | 1.47 | 1.51 | 1.5 | 1.49 | 1.45 | 1.21 | 1.17 | 1.41
| Elec Cons LRF | Kg/TGB | 0.35 | 0.39 | 0.33 | 0.35 | 0.3 | 0.32 | 0.31 | 0.31 | 0.31 | 0.32 | 0.34 | 0.35 | 0.33
| Elec Cons EAF (750mm) | Kg/TGB | 1.37 | 1.32 | 1.44 | 1.47 | 1.29 | 1.47 | 1.51 | 1.5 | 1.49 | 1.45 | 1.21 | 1.17 | 1.4
| Elec Cons EAF (700mm) | Kg/TGB | 0 | 0 | 0 | 0 | 1.67 | 0 | 0 | 0 | 0 | 0 | 0 | 0 | 0.13
| Elec Cons Refractory | Kg/TGB | 0 | 0 | 0 | 0 | 0 | 0 | 0 | 0 | 0 | 0 | 0 | 0 | 0
Refractory | EAF (Kg/TGB) | Kg/TGB | 3.26 | 3.39 | 3.25 | 3.47 | 2.59 | 2.45 | 2.79 | 2.43 | 2.4 | 2.63 | 2.34 | 2.86 | 2.78
| Ladle (Kg/TGB) | Kg/TGB | 3.35 | 3.08 | 3.07 | 3.26 | 3.07 | 2.84 | 3.09 | 3.09 | 2.96 | 3.03 | 3.14 | 3.46 | 3.11
| CCM (Kg/TGB) | Kg/TGB | 0.98 | 1.11 | 1.01 | 1.18 | 1.13 | 1.04 | 1.05 | 1.05 | 0.97 | 1.06 | 1.05 | 1.24 | 1.06
| Tot.Ref (Kg/TGB) | Kg/TGB | 7.59 | 7.58 | 7.33 | 7.91 | 6.79 | 6.33 | 6.93 | 6.57 | 6.33 | 6.72 | 6.53 | 7.56 | 6.95
| NFC | Kg/TGB | 0.29 | 0.26 | 0.23 | 0.26 | 0.25 | 0.25 | 0.23 | 0.26 | 0.27 | 0.27 | 0.26 | 0.29 | 0.26
| EAF EBT Filling Mass | Kg/TGB | 1.13 | 1.11 | 1.04 | 0.95 | 1.03 | 1.05 | 1.01 | 1 | 1.18 | 1.23 | 1.18 | 1.33 | 1.1
| Avg Ladle Life | Hts | 117 | 117.5 | 121.78 | 117.77 | 114.25 | 114.1 | 107 | 109 | 113 | 112.42 | 107.8 | 100.75 | 112.7
Gases | Oxygen (Nm3/TGB) | Nm³/TGB | 22.45 | 22.41 | 21.85 | 24.39 | 23.46 | 24.16 | 26.51 | 23.8 | 25.7 | 26.43 | 27.55 | 34.43 | 25.05
| Argon (Nm3/TGB) | Nm³/TGB | 0.1 | 0.1 | 0.11 | 0.13 | 0.07 | 0.09 | 0.11 | 0.1 | 0.1 | 0.09 | 0.13 | 0.16 | 0.11
| Nitrogen (Nm3/TGB) | Nm³/TGB | 3.72 | 4.12 | 4.57 | 3.82 | 3.74 | 3.86 | 5.62 | 3.64 | 3.4 | 3.02 | 5.68 | 7.92 | 4.34
| NG (Nm3/TGB) | Nm³/TGB | 1.81 | 1.67 | 1.59 | 1.93 | 1.98 | 1.82 | 1.97 | 1.94 | 2.06 | 2.11 | 2.93 | 4.17 | 2.14
Process parameters-EAF | Avg Tapping temp | ⁰C | 1607.4 | 1612.82 | 1612.72 | 1614.41 | 1614.6 | 1617.7 | 1619.57 | 1615.69 | 1615.32 | 1617.23 | 1614.82 | 1605.4 | 1613.97
| Avg Tap C | % | 0.08 | 0.07 | 0.06 | 0.07 | 0.07 | 0.08 | 0.06 | 0.07 | 0.07 | 0.08 | 0.08 | 0.07 | 0.07
| Avg Arcing time | min | 39.96 | 40.63 | 42.44 | 42.81 | 40.78 | 40.27 | 42.8 | 41.3 | 38.06 | 36.87 | 33.71 | 31.78 | 41.09
| Avg MW input | MW | 65.64 | 65.53 | 65.23 | 63.08 | 65.31 | 65.74 | 63.11 | 65.43 | 69.18 | 70.26 | 68.96 | 67.54 | 66.25
| Avg TTT (incl delays) | min | 49.17 | 50.66 | 52.88 | 54.17 | 50.24 | 48.85 | 55.73 | 50.63 | 48.14 | 45.68 | 42.76 | 42.9 | 49.2
| Avg TAT | min | 3.08 | 3.01 | 3.12 | 2.97 | 3.58 | 3.13 | 2.99 |  | 2.65 | 2.73 | 2.54 | 3.33 | 3.01
| Avg Poff Time | min | 7.08 | 7.15 | 6.98 | 7.65 | 7.45 | 6.67 | 7.87 | 6.88 | 6.59 | 6.51 | 7.76 | 8.47 | 7.19
| Avg TTT (excl delays) | min | 47.04 | 47.78 | 49.42 | 50.46 | 48.24 | 46.94 | 50.69 | 48.19 | 44.65 | 43.38 | 41.47 | 40.25 | 46.5
| Average Heats per Day | Hts/day | 43.93 | 42.63 | 40.85 | 39.87 | 42.99 | 44.22 | 38.76 | 42.66 | 44.87 | 47.28 | 50.52 | 50.35 | 43.91
| Avg Tap Wt (LM Ltc) | Mt | 90.14 | 89.77 | 90.08 | 90.12 | 90.1 | 90.01 | 89.96 | 90.34 | 89.92 | 90.22 | 90.81 | 90.91 | 90.2
Process parameters-LRF | Holding time | Min | 53.5 | 50.9 | 48.8 | 48.9 | 48.3 | 47.2 | 44.5 | 45 | 47.6 | 48.9 | 50.9 | 50.4 | 48.73
| Cycle time | Min | 79.5 | 77.7 | 75.6 | 76.8 | 74 | 72.6 | 73.9 | 71.1 | 72.4 | 72.9 | 79.4 | 78.4 | 75.2
| Arcing time | Min | 15.1 | 14.9 | 14.3 | 15.4 | 14 | 13.9 | 15 | 14.3 | 14.1 | 13.1 | 15 | 14.6 | 14.44
| Tap to LF in | Min | 6.9 | 6.2 | 5.9 | 5.3 | 6.1 | 6.1 | 4 | 5.1 | 5.7 | 6.3 | 5.8 | 5.7 | 5.81
| Lf Opening Temp | ⁰C | 1552.7 | 1552.6 | 1554.1 | 1553.9 | 1555.2 | 1552.8 | 1556.4 | 1553.7 | 1549.8 | 1554.1 | 1552.5 | 1551.8 | 1553.29
| LF Lifting Temp | ⁰C | 1566.25 | 1566.4 | 1567.46 | 1570.27 | 1567.25 | 1566.79 | 1572.16 | 1569.51 | 1566.42 | 1560.57 | 1571.7 | 1570.73 | 1567.96
| Process time | Min | 35.16 | 33.94 | 33.2 | 33.91 | 31.77 | 30.43 | 30.96 | 30.3 | 30.47 | 31.31 | 32.5 | 31.66 | 32.13
Process parameters-CCM | Avg Casting Time (min) | Min | 26.02 | 26.81 | 26.79 | 27.81 | 25.71 | 25.34 | 28.88 | 26.07 | 24.77 | 23.98 | 28.53 | 28.03 | 26.56
| Avg Casting Speed (m/min) | Mtr/Min | 3.37 | 3.34 | 3.27 | 3.2 | 3.33 | 3.4 | 3.18 | 3.36 | 3.2 | 3.24 | 3.1 | 3.07 | 3.26
| Avg no of Strand | No's | 5.87 | 5.78 | 5.85 | 5.83 | 5.95 | 5.95 | 5.75 | 5.88 | 5.88 | 5.91 | 5.5 | 5.62 | 5.81
| Avg Sq length | No's | 35.36 | 33.4 | 36.09 | 33.29 | 38.56 | 42.43 | 34.81 | 41.26 | 45.47 | 46.24 | 35.61 | 37.48 | 38.33
| Avg Super Heat (⁰C) | ⁰C | 26.78 | 26.8 | 27.08 | 29.42 | 28.35 | 27.94 | 29.98 | 29.67 | 28.51 | 28.09 | 30.8 | 29.93 | 28.61
| Avg Mold Life | Hts | 929 | 1093 | 1061 | 1276 | 1050 | 1926 | 1970 | 2245 | 1135 | 1780 | 2030 | 2095 | 1549.17
| Avg Productivity (t/hr) | Ton/h | 201.9 | 196.1 | 196 | 190.1 | 205.3 | 208.2 | 183.5 | 202.4 | 213.2 | 220.8 | 185.3 | 188.2 | 199.56
| Hot charging wrt Mill demand | % | 62.3 | 30 | 65.2 | 48.8 | 45.1 | 66.6 | 37.3 | 69.2 | 61.3 | 13.8 | 57.1 | 34.3 | 49.26
| Hot charging wrt CCM Production | % | 55.7 | 44.3 | 56.6 | 58 | 47 | 54.6 | 58 | 55.4 | 45.5 | 10.3 | 53.9 | 44.6 | 48.7
| Free Opening (%) | % | 99.7 | 99.4 | 99.8 | 99.2 | 99.9 | 99.3 | 98.9 | 99.4 | 99.6 | 99.2 | 99.4 | 99.8 | 99.5
| Metal in Mold (%) | % | 99.9% | 99.93% | 100% | 100% | 99.66% | 99.81% | 98.69% | 99.92% | 100% | 100% | 100% | 100% | 99.83%
| Mould Lubrication oil (Ltr/T) | Ltr/T | 0.094 | 0.09 | 0.093 | 0.086 | 0.0997 | 0.089 | 0.086 | 0.087 | 0.082 | 0.08 | 0.086 | 0.094 | 0.089
| Non-prime Billet No. | pcs | 39 |  | 32 | 18 | 10 | 5 | 13 | 11 | 8 | 8 | 13 | 13 | 15.455
| Non-prime Billet Tonnage | T | 21.78 | 15.72 | 24.69 | 15.1 | 8.61 | 3.46 | 10.03 | 9.625570833 | 6.78 | 6.09 | 13.61 | 19.34 | 154.836
| Non-prime Billet Generation(Tonnage) | % | 0.02% | 0.027% | 0.022% | 0.021% | 0.01% | 0.0031% | 0.016% | 0.009% | 0.006% | 0.009% | 0.014% | 0.026% | 0.015%
| Total Casting Time | mins | 33120.2 | 17908.51667 | 33835.51667 | 22223.71667 | 24779.9 | 32260.78334 | 21112.98333 | 33347.5 | 33792.33333 | 18851.48333 | 31500.28333 | 24159.23333 | 328474.135
| Charge |  | Jan | Feb | Mar | Apr | May | Jun | Jul | Aug | Sep | Oct | Nov | Dec | Total
Scrap | HMS | MT | 21222 | 9608 | 25178 | 16782 | 13780 | 20391 | 9789 | 13195 | 23181 | 16514 | 22582 | 23535 | 215757
| Shredded | MT | 45905 | 25526 | 34854 | 19916 | 33595 | 45507 | 28950 | 50054 | 51740 | 24310 | 50257 | 40572 | 451187
| Seg Scrap | MT | 13 | - | - | - | - | - | - | - | - | - | - | - | 13
| Endcuts (Mill) | MT | 920 | 445 | 963 | 715 | 2237 | 1834 | 1193 | 4041 | 1251 | 917 | 2122 | 663 | 17302
| CR (Trimming) | MT | 664 | 658 | 708 | 520 | 1052 | 706 | 785 | 771 | 627 | 415 | 1041 | 601 | 8546
| Skull (yard) | MT | - | - | - | - | - | - | - | - | - | - | - | - | -
692805
| CI |  | 43 | 633 | 188 | 0 | 468 | 223 | 525 | 47 | 822 | 857 | - | 1 | 3807
Others | Skull (Tundish) | MT | 1189 | 457 | 1598 | 964 | 606 | 1115 | 714 | 1295 | 1063 | 642 | 856 | 787 | 11286
| Granulated Pig Iron | MT | [7 empty] | 3655 | 9629 | 13853 | 15984 | 11945 | 55066
| PI | MT | 11136 | 3996 | 12193 | 11356 | 14312 | 17894 | 7808 | 14512 | 11339 | 228 | - | - | 104772
| HBI | MT | 42638 | 24084 | 48006 | 27261 | 28157 | 36970 | 22206 | 38247 | 35789 | 20222 | 15326 | 6536 | 345442
| Total Charge Wt | MT | 123729 | 65408 | 123688 | 77513 | 94208 | 124640 | 71970 | 125818 | 135440 | 77959 | 108168 | 84640 | 1213179
| HMS+Shredded |  | 69955 | 37328 | 63489 | 38897 | 51739 | 69776 | 41956 | 69404 | 78683 | 43656 | 76858 | 66158
Charge Mix | HMS |  | 19.44% | 18.04% | 23.15% | 24.49% | 19.26% | 19.47% | 18.07% | 15.38% | 19.89% | 24.82% | 24.59% | 30.23% | 21.16%
| Shredded |  | 37.1% | 39.03% | 28.18% | 25.69% | 35.66% | 36.51% | 40.23% | 39.78% | 38.2% | 31.18% | 46.46% | 47.93% | 37.19%
| PI |  | 9% | 6.11% | 9.86% | 14.65% | 15.19% | 14.36% | 10.85% | 14.44% | 15.48% | 18.06% | 14.78% | 14.11% | 13.18%
| HBI |  | 34.46% | 36.82% | 38.81% | 35.17% | 29.89% | 29.66% | 30.85% | 30.4% | 26.42% | 25.94% | 14.17% | 7.72% | 28.47%
0.551623051
Total Consumption
Headings | Month | UOM | Jan | Feb | Mar | Apr | May | Jun | Jul | Aug | Sep | Oct | Nov | Dec | Total
General | Prme Billet wt with dolime |  | 111470 | 58538 | 110529 | 70417 | 84782 | 111927 | 64587 | 112508 | 120057 | 69376 | 97272 | 75797 | 1087259
| Prme Billet wt with slag conditioner |  | - | - | - | - | - | - | - | - | - |  |  |  | -
Flux | Lime (EAF) | kg | 3557024 | 2084141 | 3728481 | 2218319 | 2685763 | 3462230 | 1905889 | 3330004 | 3544115 | 2090338 | 2478143 | 1766488 | 32850935
| Dololime (EAF) | kg | 2247606 | 1346557 | 2994457 | 1725356 | 2092875 | 2685976 | 1436681 | 2492102 | 2629330 | 1510090 | 1654054 | 1075858 | 23890942
| Dololime (LRF) | kg | 67786 | 35193 | 48542 | 38327 | 17673 | 13240 | 7238 | 15118 | 10695 | 2959 | 17348 | 11857 | 285976
| Slag conditioner | kg | - | - | - | - | - | - | - | - | - | - | - | - | -
| Lime (LRF) | kg | 584376 | 303824 | 544766 | 326702 | 386582 | 521534 | 347507 | 613832 | 644057 | 377921 | 573387 | 462417 | 5686905
Carburizer | Inj coke (EAF) | kg | 1123383 | 609415 | 1187829 | 734523 | 798479 | 1054623 | 671635 | 1115631 | 1119088 | 591699 | 656531 | 503218 | 10166054
| Inj coke (LRF) | kg | - | - | - | - | - | - | - | - | - | - | - |  | -
| Top C (Met Coke) | kg | 80622 | 158611 | 440126 | 107678 | 118012 | 199848 | 240314 | 367861 | 346950 | 209650 | 297600 | 298450 | 2865722
| Met Coke(LRF) | kg | - | - | - | - | - | - | - | - | - | - |  |  | -
| CPC | kg | 85322 | 54174 | 105051 | 62315 | 76481 | 108816 | 66861 | 112183 | 104057 | 67060 | 97714 | 84562 | 1024596
Gas (EAF & LRF)) | Oxygen(O2) | Nm3 | 1978031 | 1025820 | 1948801 | 1361844 | 1622755 | 2225145 | 1254636 | 2213567 | 2564309 | 1534713 | 2214698 | 2109459 | 22053778
| Argon(Ar.) | Nm3 | 804 | 604 | 822 | 408 | 239 | 105 | 108 | 146 | 298 | 2724 | 2512 | 3708 | 12478
| Nitrogen(N2) | Nm3 | 9745 | 5019 | 9108 | 5912 | 6989 | 9292 | 5338 | 9505 | 10573 | 3414 | 5971 | 2702 | 83567
| Natural Gas(NG) | Nm3 | 201825 | 97636 | 175214 | 135881 | 168157 | 204210 | 127461 | 217960 | 246913 | 146147 | 284697 | 316099 | 2322200
Gas (Total - Oxygen plant report) | Oxygen(O2) | Nm3 | 2502997 | 1312109 | 2414990 | 1717155 | 1989343 | 2703675 | 1711987 | 2677337 | 3085433 | 1833340 | 2679557 | 2609569 | 27237490
| Argon(Ar.) | Nm3 | 11310 | 5845 | 12613 | 9505 | 5700 | 10110 | 7035 | 11265 | 11940 | 6360 | 12355 | 12080 | 116118
| Nitrogen(N2) | Nm3 | 414967 | 240903 | 505000 | 268681 | 317468 | 431799 | 363142 | 409932 | 408050 | 209342 | 552645 | 600435 | 4722364
Ferro Alloy | SiMn | kg | 1393230 | 752152 | 1419035 | 930214 | 1037985 | 1568099 | 897482 | 1617690 | 1605860 | 932747 | 1226465 | 933610 | 14314569
| HCFeMn/MCFeMn | kg | - | - | - | 16761 | - | - | - | - | - |  |  | 2334 | 19095
| Si Briquette | kg | 37919 | 21423 | 20328 | 12519 | 26767 | 49238 | 12096 | 19471 | 27648 | 15454 | 81211 | 53473 | 377547
| HCFeSi | kg | 288868 | 142348 | 268719 | 172208 | 210461 | 213216 | 168217 | 244739 | 282341 | 141604 | 267907 | 168313 | 2568941
| Total |  | 1720017 | 915923 | 1708082 | 1131702 | 1275213 | 1830553 | 1077795 | 1881900 | 1915849 | 1089805 | 1575583 | 1157730 | 17280152
Electrode | EAF-750 mm | pcs | 67 | 34 | 70 | 45 | 35 | 72 | 43 | 75 | 78 | 44 | 53 | 39 | 655
| LRF- 350 mm | pcs | 109 | 68 | 115 | 77 | 81 | 112 | 64 | 112 | 118 | 71 | 104 | 86 | 1117
| Ref-750 mm | pcs | [12 empty] | -
| EAF-700 mm | pcs | - | - | - | - | 19 | - | - | - | - |  | - | - | 19
Charging to RM | Hot charging | pcs | 29166 | 10882 | 28876 | 19768 | 18220 | 28535 | 18051 | 28890 | 23381 | 3272 | 20342 | 14657 | 244040
| Cold charging | pcs | 23030 | 16512 | 22919 | 13160 | 21466 | 23886 | 12113 | 23842 | 27220 | 25501 | 20052 | 16870 | 246571
Slag Fluidizer | Synthetic slag | kg | 65804 | 965 | - | 1251 | 20792 | 58873 | 31419 | 69778 | 93191 | 50204 | 50033 | 28656 | 470966
Refractory Item | Rice Husk | T | 53 | 38 | 51 | 35 | 39 | 75 | 31 | 38 | 42 | 20 | 42 |  | 464
Headings | Month | UOM | Jan | Feb | Mar | Apr | May | Jun | Jul | Aug | Sep | Oct | Nov | Dec | Total
| EAF 1 | Kwh | 28685870 | 15001537 | 29672289 | 18311666 | 22166751 | 29178845 | 17518226 | 29759746 | 30835360 | 17265520 | 28546989 | 15221325 | 282164124
| EAF 2 | Kwh | 28911797 | 15630661 | 30142970 | 18769820 | 22575839 | 29483324 | 16682266 | 30440916 | 31508180 | 17987840 | 16203307 | 16836177 | 275173097
| SVC 1 | Kwh | 453507 | 239475 | 443373 | 336202 | 421807 | 569085 | 435917.416 | 561890 | 489582 | 290169 | 544134 | 451991 | 5237132.416
| SVC 2 | Kwh | 445283 | 205471 | 403506 | 348741 | 421838 | 551708 | 437491.704 | 583082 | 573717 | 291907 | 338444 | 521055 | 5122243.704
| Total | Kwh | 58496457 | 31077144 | 60662138 | 37766429 | 45586235 | 59782962 | 35073901.12 | 61345634 | 63406839 | 35835436 | 45632874 | 33030548 | 567696597.1
| LRF 1 | Kwh | 1482906 | 719097 | 1421587 | 1022937 | 1059527 | 1411693 | 965803 | 1554509 | 1655389 | 857536 | 1859381 | 978027 | 14988392
| LRF 2 | Kwh | 1526546 | 841239 | 1499346 | 1009021 | 1082815 | 1439808 | 882413 | 1467617 | 1512981 | 814715 | 886560 | 1148810 | 14111871
| Total | Kwh | 3009452 | 1560336 | 2920933 | 2031958 | 2142342 | 2851501 | 1848216 | 3022126 | 3168370 | 1672251 | 2745941 | 2126837 | 29100263
Auxiliary power | Main emrg power | Kwh | 115483 | 112767 | 159282 | 180689 | 182604 | 187435 | 175501.168 | 186480 | 178355 | 171455 | 138317 | 110721 | 1899089.168
| EAF 1 | Kwh | 321605 | 199676 | 320368 | 240424 | 241844 | 304162 | 234730.192 | 308619 | 305890 | 191933 | 309024 | 186594 | 3164869.192
| EAF 2 | Kwh | 258703 | 147249 | 266176 | 192973 | 204799 | 254872 | 189932.904 | 257396 | 252283 | 150485 | 172282 | 167645 | 2514795.904
| CCM | Kwh | 386365 | 224375 | 426138 | 290266 | 322646 | 411862 | 278403.52 | 426606 | 416069 | 251229 | 360976 | 275342 | 4070277.52
| Crane Emg pwr | Kwh | 246150 | 180223 | 264835 | 228594 | 254437 | 282212 | 240452.216 | 287996 | 299360 | 241370 | 263205 | 220457 | 3009291.216
| RMHS & FTP | Kwh | 1256340 | 675574 | 1165191 | 782195 | 864967 | 1042464 | 669658.0568 | 1065535 | 1105534 | 649709 | 960103 | 804815 | 11042085.06
| WTP Compressor | Kwh | 729813 | 441248 | 738426 | 592029 | 598958 | 703506 | 544729.732 | 730615 | 723896 | 569161 | 756267 | 661024 | 7789672.732
| WTP | Kwh | 3314622 | 2073943 | 3451354 | 2385638 | 2716987 | 3434611 | 2530039.756 | 3499071 | 3425563 | 2058917 | 2874860 | 2366126 | 34131731.76
| Total Aux | Kwh | 6369036 | 3944599 | 6578492.4 | 4838284 | 5310470 | 6450810 | 4824356.908 | 6578650 | 6516544 | 4232379 | 5669712 | 4665236 | 65978569.31
Others | Shearing M/c | Kwh | 135737 | 81933 | 121167 | 145498 | 80896 | 67839 | 93483.024 | 66918 | 88466 | 149012 | 104755 | 110900 | 1246604.024
| Oxygen Plant | Kwh | 3883808 | 1790482 | 3424581 | 2624027 | 3222325 | 3773195 | 2765617.42 | 4023837 | 3790277 | 2852440 | 4016289 | 3739207 | 39906085.42
| MRSS Auxilliary | Kwh | 126320 | 113919 | 154165 | 161327 | 178215 | 158193 | 168983.484 | 167994 | 145057 | 134427 | 139476 | 112267 | 1760343.484
| Dam , Batching & Security house | Kwh | 77313 | 69271 | 88739 | 105621 | 76452 | 89917 | 75230.592 | 89161 | 113338 | 106399 | 99146 | 99308 | 1089895.592
| RMHS | Kwh |  |  | 57783 | 74391 | 67590 | 83307 | 70292.9 | 74552 | 80571 | 64896 | 56163 | 35569 | 665114.9
| Slag Processing | Kwh |  |  | 912.4 | 24 | 69 | 48 | 36.4992 | 392 | 35 | 26 | 15 | 18 | 1575.8992
709088292
775066861.3
Headings | Parameters | UOM | Jan | Feb | Mar | Apr | May | Jun | Jul | Aug | Sep | Oct | Nov | Dec | Total
EAF-1 | Total Calendar Time (Effective) | Min | 31938 | 16973 | 34240 | 22039 | 24444 | 31872 | 21109 | 33027 | 34187 | 17946 | 31128 | 23612 | 322514
| S/D time | Min | 275 | 208 | 715 | 316 | 188 | 773 | 179 | 654 | 1272 | 319 | 352 | 6385 | 11635
| Net Available time | Min | 31663 | 16765 | 33525 | 21723 | 24256 | 31099 | 20930 | 32374 | 32915 | 17627 | 30775 | 17227 | 310879
| Total Delay Time | Min | 1596 | 1085 | 2445 | 1502 | 867 | 1217 | 2215 | 1630 | 2750 | 948 | 1419 | 957 | 18632
| Total utlization time | Min | 30066 | 15679 | 31081 | 20221 | 23389 | 29881 | 18716 | 30743 | 30165 | 16679 | 29357 | 16270 | 292247
EAF-2 | Total Calendar Time (Effective) | Min | 31563 | 17029 | 33989 | 21825 | 24529 | 31795 | 20871 | 33076 | 33952 | 18187 | 16825 | 19668 | 303309
| S/D time | Min | 682 | 0 | 608 | 278 | 204 | 664 | 1171 | 640 | 1253 | 0 | 313 | 0 | 5813
| Net Available time | Min | 30880 | 17029 | 33382 | 21547 | 24325 | 31132 | 19700 | 32436 | 32699 | 18187 | 16512 | 19668 | 297496
| Total Delay Time | Min | 1107 | 838 | 1926 | 1500 | 1068 | 1216 | 1465 | 1494 | 2000 | 859 | 542 | 1324 | 15338
| Total utlization time | Min | 29774 | 16191 | 31455 | 20047 | 23257 | 29916 | 18235 | 30942 | 30699 | 17328 | 15970 | 18344 | 282158
Furnace availability | EAF-1 Availability | % | 99.1% | 98.8% | 97.9% | 98.6% | 99.2% | 97.6% | 99.2% | 98% | 96.3% | 98.2% | 98.9% | 73% | 96.4%
| EAF-2 Availability | % | 97.8% | 100% | 98.2% | 98.7% | 99.2% | 97.9% | 94.4% | 98.1% | 96.3% | 100% | 98.1% | 100% | 98.1%
| EAF Availability (Total) | % | 98.5% | 99.4% | 98.1% | 98.6% | 99.2% | 97.7% | 96.8% | 98% | 96.3% | 99.1% | 98.6% | 85.2% | 97.2%
Utilization | EAF-1 Utilization | % | 95% | 93.5% | 92.7% | 93.1% | 96.4% | 96.1% | 89.4% | 95% | 91.6% | 94.6% | 95.4% | 94.4% | 94%
| EAF-2 Utilization | % | 96.4% | 95.1% | 94.2% | 93% | 95.6% | 96.1% | 92.6% | 95.4% | 93.9% | 95.3% | 96.7% | 93.3% | 94.8%
| EAF Utilization (Total) | % | 95.7% | 94.3% | 93.5% | 93.1% | 96% | 96.1% | 90.9% | 95.2% | 92.8% | 95% | 95.9% | 93.8% | 94.4%
S/d hrs (including peak hrs) | EAF-1 | [11 empty] | 9369 |  | 9369
| EAF-2 | [11 empty] | 10123 |  | 10123
| Total | [11 empty] | 19492 |  | 19492
Prod hrs in peak hrs
| Electrode cons | kg | 153001 | 77468 | 158972 | 103516 | 117753 | 164664 | 97710 | 168833 | 178932 | 100936 | 117395 | 88569 | 1527748
| Electrode sp cons | g/kwh | 3 | 3 | 3 | 3 | 3 | 3 | 3 | 3 | 3 | 3 | 3 | 3 | 3
Standard
Sp Cons 2019
Headings | Month | UOM | Jan | Feb | Mar | Apr | May | Jun | Jul | Aug | Sep | Oct | Nov | Dec | Total
General | Prme Billet wt with dolime | kg/Tgb | 1 | 1 | 1 | 1 | 1 | 1 | 1 | 1 | 1 | 1 | 1 | 1 | 1
| Prme Billet wt with slag conditioner | kg/Tgb | - | - | - | - | - | - | - | - | - | - | - | - | -
Flux | Lime | kg/Tgb | 31.91 | 35.6 | 33.73 | 31.5 | 31.68 | 30.93 | 29.51 | 29.6 | 29.52 | 30.13 | 25.48 | 23.31 | 30.21
| Dololime | kg/Tgb | 20.16 | 23 | 27.09 | 24.5 | 24.69 | 24 | 22.24 | 22.15 | 21.9 | 21.77 | 17 | 14.19 | 21.97
| Dololime (LRF) | kg/Tgb | 0.61 | 0.6 | 0.44 | 0.54 | 0.21 | 0.12 | 0.11 | 0.13 | 0.09 | 0.04 | 0.18 | 0.16 | 0.26
| Slag conditioner | kg/Tgb | 20.77 | 23.6 | 27.53 | 25.05 | 24.89 | 24.12 | 22.36 | 22.28 | 21.99 | 21.81 | 17.18 | 14.35 | 22.24
| LF Lime | kg/Tgb | 5.24 | 5.19 | 4.93 | 4.64 | 4.56 | 4.66 | 5.38 | 5.46 | 5.36 | 5.45 | 5.89 | 6.1 | 5.23
| Total |  | 78.7 | 88 | 93.72 | 86.23 | 86.03 | 83.82 | 79.6 | 79.62 | 78.86 | 79.2 | 65.74 | 58.11 | 79.92
Carburizer | Inj coke (EAF) | kg/Tgb | 10.08 | 10.41 | 10.75 | 10.43 | 9.42 | 9.42 | 10.4 | 9.92 | 9.32 | 8.53 | 6.75 | 6.64 | 9.35
| Inj coke (LRF) | kg/Tgb | - | - | - | - | - | - | - | - |  |  | - | - | -
| Top C (Met Coke) | kg/Tgb | 0.72 | 2.71 | 3.98 | 1.53 | 1.39 | 1.79 | 3.72 | 3.27 | 2.89 | 3.02 | 3.06 | 3.94 | 2.64
| Met Coke(LRF) | kg/Tgb | - | - | - | - | - | - | - | - |  |  | - | - | -
| CPC | kg/Tgb | 0.77 | 0.93 | 0.95 | 0.88 | 0.9 | 0.97 | 1.04 | 1 | 0.87 | 0.97 | 1 | 1.12 | 0.94
|  |  | 10.8 | 13.12 | 14.73 | 11.96 | 10.81 | 11.21 | 14.12 | 13.19 | 12.21 | 11.55 | 9.81 | 10.58
Gas (EAF & LRF)) | Oxygen(O2) | Nm3/Tgb | 17.74 | 17.52 | 17.63 | 19.34 | 19.14 | 19.88 | 19.43 | 19.67 | 21.36 | 22.12 | 22.77 | 27.83 | 20.28
| Argon(Ar.) | Nm3/Tgb | 0.01 | 0.01 | 0.01 | 0.01 | 0 | 0 | 0 | 0 | 0 | 0.04 | 0.03 | 0.05 | 0.01
| Nitrogen(N2) | Nm3/Tgb | 0.09 | 0.09 | 0.08 | 0.08 | 0.08 | 0.08 | 0.08 | 0.08 | 0.09 | 0.05 | 0.06 | 0.04 | 0.08
| Natural Gas(NG) | Nm3/Tgb | 1.81 | 1.67 | 1.59 | 1.93 | 1.98 | 1.82 | 1.97 | 1.94 | 2.06 | 2.11 | 2.93 | 4.17 | 2.14
Gas (Total - Oxygen plant report) | Oxygen(O2) | Nm3/Tgb | 22.45 | 22.41 | 21.85 | 24.39 | 23.46 | 24.16 | 26.51 | 23.8 | 25.7 | 26.43 | 27.55 | 34.43 | 25.05
| Argon(Ar.) | Nm3/Tgb | 0.1 | 0.1 | 0.11 | 0.13 | 0.07 | 0.09 | 0.11 | 0.1 | 0.1 | 0.09 | 0.13 | 0.16 | 0.11
| Nitrogen(N2) | Nm3/Tgb | 3.72 | 4.12 | 4.57 | 3.82 | 3.74 | 3.86 | 5.62 | 3.64 | 3.4 | 3.02 | 5.68 | 7.92 | 4.34
Ferro Alloy | SiMn | kg/Tgb | 12.5 | 12.85 | 12.84 | 13.21 | 12.24 | 14.01 | 13.9 | 14.38 | 13.38 | 13.44 | 12.61 | 12.32 | 13.17
| Fesi | kg/Tgb | - | - | - | 0.24 | - | - | - | - |  | - | - | 0.03 | 0.02
| Si Briquette | kg/Tgb | 0.34 | 0.37 | 0.18 | 0.18 | 0.32 | 0.44 | 0.19 | 0.17 | 0.23 | 0.22 | 0.83 | 0.71 | 0.35
| HCFeSi | kg/Tgb | 2.59 | 2.43 | 2.43 | 2.45 | 2.48 | 1.9 | 2.6 | 2.18 | 2.35 | 2.04 | 2.75 | 2.22 | 2.36
| Total | kg/Tgb | 15.43 | 15.65 | 15.45 | 16.07 | 15.04 | 16.35 | 16.69 | 16.73 | 15.96 | 15.71 | 16.2 | 15.27 | 15.89
Electrode | EAF-750 mm | kg/Tgb | 1.38 | 1.34 | 1.42 | 1.46 | 0.95 | 1.44 | 1.49 | 1.49 | 1.46 | 1.42 | 1.22 | 1.15 | 1.35
| LRF- 350 mm | kg/Tgb | 0.31 | 0.37 | 0.33 | 0.35 | 0.3 | 0.32 | 0.32 | 0.32 | 0.31 | 0.33 | 0.34 | 0.36 | 0.33
| Ref-750 mm | kg/Tgb | - | - | - | - | - | - | - | - | - | - | - | - | -
Slag Fluidizer | Synthetic slag | kg/Tgb | 0.59 | 0.02 | - | 0.02 | 0.25 | 0.53 | 0.49 | 0.62 | 0.78 | 0.72 | 0.51 | 0.38 | 0.43
Refractory Item | Rice Husk | T/Tgb | 0.48 | 0.65 | 0.46 | 0.5 | 0.46 | 0.67 | 0.48 | 0.34 | 0.35 | 0.29 | 0.43 | - | 0.43
| INDI.CRMC.0001 | Rol/Tgb | - | - | - | - | - | - | - | - | - | - | - | - | -
| CERM.FBRD.0003 | Rol/Tgb | - | - | - | - | - | - | - | - | - | - | - | - | -

## 2023
Monthwise production data 2023 | [5 empty] | 68
|  |  | 32168.75 | 3424.38 | 22832.53 | 28459.33 | 4844.22 | 0 | 19747.45 | 36184.18 | 31929.93 | 31221.65 | 26458.5 | 231.62 | 237502.55
Headings | Parameters | UOM | Jan'23 | Feb'23 | Mar'23 | Apr'23 | May'23 | Jun'23 | Jul'23 | Aug'23 | Sep'23 | Oct'23 | Nov'23 | Dec'23 | Total
Production | No.Of heats tapped | No's | 1275 | 123 | 883 | 1094 | 173 |  | 780 | 1339 | 1218 | 1141 | 991 | 4 | 9021
| No.Of heats Cast | No's | 1272 | 128 | 880 | 1092 | 177 |  | 776 | 1340 | 1219 | 1138 | 992 | 8 | 9022
| Prime Billet | No's | 47838 | 4741 | 33074 | 40770 | 6550 |  | 29195 | 49770 | 45769 | 42228 | 37086 | 299 | 337320
| Prime Billet | T | 114897 | 11393 | 79487 | 98112 | 15779 |  | 70462 | 119615 | 109836 | 101135 | 88933 | 716.7 | 810366
| LM Production | T | 116000 | 11593 | 80200 | 99029 | 15923 |  | 71091 | 120737 | 110892 | 102093 | 89738 | 722 | 818018
| Avg Ch Wt | T/ht | 99.9 | 99.9 | 99.8 | 99.2 | 99.1 |  | 98.8 | 100 | 100 | 100.5 | 99.8 | 87.1 | 99.8
| Heat Size | TGB/ht | 90.3 | 89 | 90.3 | 89.85 | 89.1 |  | 90.8 | 89.3 | 90.1 | 88.9 | 89.7 | 89.6 | 89.8
FA | FA Sp.Cons | Kg/TGB | 20.03 | 21.19 | 20.36 | 21.32 | 22.23 |  | 20.71 | 20.7 | 20.29 | 20.51 | 21.72 | 20.83 | 20.72
Yield | Ch--> LM | % | 91.3 | 90.69 | 91.3 | 91.4 | 90.8 |  | 92.69 | 90.15 | 91 | 89.23 | 90.7 | 103.7 | 90.88%
| LM--> Billet | % | 99.049 | 98.274 | 99.111 | 99.074 | 99.096 |  | 99.115 | 99.071 | 99.048 | 99.1 | 99.1 | 99.3 | 99.06%
| Ch-->Billet | % | 90.4 | 89.13 | 90.5 | 90.6 | 90 |  | 91.9 | 89.3 | 90.1 | 88.39 | 89.85 | 102.9 | 90.03%
Power | EAF | Kwh/TGB | 386.1 | 437.5 | 388.4 | 380 | 410.2 |  | 392.4 | 417.2 | 412.9 | 428.2 | 407.3 | 1566.3 | 405.9
| LRF | Kwh/TGB | 33.8 | 37.6 | 32.8 | 34.7 | 39.1 |  | 33.8 | 33.3 | 33.8 | 35 | 36.1 | 32.6 | 34.3
| Avg CCM Energy | Kwh/TGB | 3.45 | 4.5 | 3.8 | 3.8 | 6.4 |  | 4.1 | 3.9 | 4 | 4.2 | 4.1 | 27.4 | 4
Flux | F/c Lime | Kg/TGB | 25.4 | 26.7 | 24.2 | 24.3 | 25.2 |  | 23.2 | 26.1 | 27 | 26.7 | 25.5 | 23.2 | 25.47
| F/c Dolime | Kg/TGB | 14.2 | 12.3 | 13.5 | 13.3 | 13.4 |  | 13.6 | 14.6 | 14.6 | 14.3 | 12.7 | 6.5 | 13.9
| F/c Slag Conditioner | Kg/TGB | [12 empty] | 0
| LF Flux Cons | Kg/TGB | 5.1 | 6.3 | 5.9 | 6.1 | 5.6 |  | 5.5 | 5.9 | 6.1 | 5.8 | 5.9 | 7 | 5.8
Electrode | Elec Cons EAF | Kg/TGB | 0.69 | 1.03 | 0.75 | 0.76 | 0.85 |  | 0.76 | 0.87 | 0.84 | 0.9 | 0.91 | 0 | 0.82
| Elec Cons LRF | Kg/TGB | 0.4 | 0.44 | 0.42 | 0.44 | 0.42 |  | 0.41 | 0.4 | 0.44 | 0.43 | 0.47 | 0 | 0.42
| Elec Cons EAF (750mm) | Kg/TGB | [12 empty] | 0
| Elec Cons EAF (700mm) | Kg/TGB | [12 empty] | 0
| Elec Cons Refractory | Kg/TGB | 0 | 0 | 0 | 0 | 0 |  | 0 | 0 | 0 | 0 | 0 | 0 | 0
Refractory | EAF (Kg/TGB) | Kg/TGB | 1.87 | 3.04 | 1.92 | 1.65 | 1.91 |  | 1.96 | 1.94 | 1.97 | 1.95 | 2.21 |  | 1.94
| Ladle (Kg/TGB) | Kg/TGB | 2.76 | 2.9 | 2.92 | 2.91 | 3.21 |  | 2.97 | 2.96 | 2.91 | 2.86 | 3.06 |  | 2.92
| CCM (Kg/TGB) | Kg/TGB | 0.97 | 0.97 | 0.88 | 0.87 | 0.93 |  | 0.86 | 0.89 | 0.9 | 0.9 | 0.92 |  | 0.9
| Tot.Ref (Kg/TGB) | Kg/TGB | 5.6 | 6.91 | 5.72 | 5.43 | 6.05 |  | 5.79 | 5.79 | 5.78 | 5.71 | 6.19 |  | 5.76
| NFC | Kg/TGB | 0.26 | 0.26 | 0.25 | 0.24 | 0.25 |  | 0.21 | 0.23 | 0.24 | 0.22 | 0.22 |  | 0.24
| EAF EBT Filling Mass | Kg/TGB | 1.01 | 0.55 | 0.96 | 1 | 0.82 |  | 1.03 | 1.03 | 1.09 | 1.17 | 1.13 |  | 1.04
| Avg Ladle Life | Hts | 111.22 | 109.5 | 105 | 96.9 | 95.44 |  | 97.87 | 103.46 | 105.27 | 105.2 | 107.77 |  | 104.2
Gases | Oxygen (Nm3/TGB) | Nm³/TGB | 34.4 | 64.24 | 35.25 | 34.92 | 51.76 |  | 37.38 | 34.45 | 34.38 | 34.16 | 34.52 | 0 | 35.96
| Argon (Nm3/TGB) | Nm³/TGB | 0.19 | 0.2 | 0.18 | 0.19 | 0.21 |  | 0.18 | 0.2 | 0.21 | 0.22 | 0.22 | 0 | 0.2
| Nitrogen (Nm3/TGB) | Nm³/TGB | 5.71 | 21.84 | 4.49 | 4.83 | 16.73 |  | 4.21 | 3.05 | 3.4 | 3.65 | 5.13 | 0 | 4.92
| NG (Nm3/TGB) | Nm³/TGB | 3.3 | 3.02 | 3.64 | 3.86 | 3.81 |  | 3.51 | 3.62 | 3.49 | 3.44 | 3.24 | 2.98 | 3.51
Process parameters-EAF | Avg Tapping temp | ⁰C | 1615.23 | 1611.19 | 1614.69 | 1614.91 | 1613.82 |  | 1612.88 | 1615.6 | 1609.9 | 1605.71 | 1605.09 | 1621.88 | 1611.88
| Avg Tap C | % | 0.08 | 0.07 | 0.08 | 0.08 | 0.08 |  | 0.08 | 0.07 | 0.08 | 0.08 | 0.08 | 0.06 | 0.08
| Avg Arcing time | min | 38.71 | 38.39 | 38.71 | 37.9 | 38.17 | 0 | 37.88 | 38.06 | 38.94 | 41.57 | 40.59 | 32.11 | 39.03
| Avg MW input | MW | 51.58 | 51.94 | 51.36 | 51.39 | 50.47 |  | 52.53 | 55.92 | 54.53 | 52.04 | 51.06 | 49.92 | 52.64
| Avg TTT (incl delays) | min | 49.61 | 50.67 | 51.52 | 54.11 | 70.94 | - | 50.8 | 53.22 | 51.58 | 53.78 | 53.04 | 32.52 | 52.57
| Avg TAT | min | 3.02 | 3.35 | 3.58 | 3.78 | 4.1 |  | 4.2 | 4.56 | 4.56 | 3.28 | 2.79 | 3.52 | 3.74
| Avg Poff Time | min | 9.4 | 9.18 | 10.07 | 10.76 | 27.41 | 0 | 10.64 | 10.45 | 10.04 | 9.79 | 9.76 | 0.28 | 10.41
| Avg TTT (excl delays) | min | 48.11 | 47.56 | 48.78 | 48.66 | 65.58 | 0 | 48.52 | 48.51 | 48.98 | 51.36 | 50.35 | 32.38 | 49.43
| Average Heats per Day | Hts/day | 42.48 | 45.42 | 46.64 | 42.89 | 33.37 | - | 47.62 | 43.59 | 41.04 | 37.09 | 38.94 | 88.57 | 41.88
| Avg Tap Wt (LM Ltc) | Mt | 92.77 | 92.5 | 92.94 | 92.07 | 91.6 |  | 93 | 91.16 | 92.31 | 91.27 | 92.39 | 92.18 | 92.16
Process parameters-LRF | Holding time | Min | 57 | 69.3 | 52.7 | 56.1 | 67.1 |  | 57.1 | 55 | 56.3 | 52.6 | 57.2 | 85.1 | 55.97
| Cycle time | Min | 82.3 | 96.1 | 78.7 | 82.2 | 94.5 |  | 82.6 | 82 | 82.5 | 80 | 83.9 | 114.1 | 82.29
| Arcing time | Min | 19.3 | 22.5 | 18.8 | 20 | 22.7 |  | 19.5 | 19 | 19.4 | 19.5 | 21.1 | 25.1 | 19.66
| Tap to LF in | Min | 6.8 | 11.9 | 4.9 | 6 | 10.5 |  | 5.8 | 5.6 | 6.7 | 5.2 | 7.3 | 18.6 | 6.2
| Lf Opening Temp |  | 1535.1 | 1530.6 | 1538.3 | 1536.3 | 1534.6 |  | 1535 | 1537 | 1534 | 1530.3 | 1529.5 | 1529.8 | 1534.3
| LF Lifting Temp |  | 1557.3 | 1559.1 | 1558.8 | 1560 | 1561.2 |  | 1559 | 1558 | 1555.8 | 1556.4 | 1556.4 | 1557.88 | 1557.7
| Process time | Min | 38.06 | 45.27 | 35.89 | 37.77 | 43.4 |  | 37.6 | 36.8 | 37.8 | 36.4 | 38.8 | 54.88 | 37.65
Process parameters-CCM | Avg Casting Time (min) | Min | 25.29 | 26.75 | 25.95 | 26.06 | 27.4 |  | 25.4 | 27 | 26.2 | 27.4 | 26.67 | 28.95 | 26.32
| Avg Casting Speed (m/min) | Mtr/Min | 3.09 | 2.99 | 3.04 | 3 | 2.9 |  | 3.1 | 3 | 3 | 2.9 | 2.98 | 2.61 | 3
| Avg no of Strand | No's | 5.93 | 5.83 | 5.91 | 5.9 | 5.86 |  | 5.95 | 5.81 | 5.87 | 5.87 | 5.87 | 6 | 5.88
| Avg Sq length | No's | 43.86 | 64 | 40 | 40.44 | 44.3 |  | 38.8 | 41.9 | 38.1 | 37.9 | 38.15 |  | 42.74
| Avg Super Heat (⁰C) | ⁰C | 32.91 | 33.75 | 32.25 | 32.79 | 33.7 |  | 35.1 | 30.4 | 29.2 | 30 | 29.1 | 33.48 | 31.4
| Avg Mold Life | Hts | 2512 | 728 | 2382 | 2331 | 1017 |  | 2296 | 2589 | 2319 | 2422 | 2438 |  | 2103.4
| Avg Productivity (t/hr) | Ton/h | 214.3 | 199.6 | 208.9 | 206.8 | 195.4 |  | 214.1 | 198.3 | 206.4 | 194.4 | 201.7 | 185.7 | 204.72
| Hot charging wrt Mill demand | % | 73.4% | 10.1% | 49.9% | 63% | 57.6% |  | 75.2% | 72.1% | 65.2% | 64.5% | 61.1% | 15.4% | 55.2%
| Hot charging wrt CCM Production | % | 52.8% | 64.8% | 58.9% | 48% | 63.6% |  | 44.7% | 67.7% | 53.4% | 30.9% | 51.2% | 61.5% | 51.88%
| Free Opening (%) | % | 99.4 | 99.2 | 99.3 | 99.4 | 99.4 |  | 99.5 | 99.5 | 99.3 | 99.5 | 99.3 | 100 | 99.4
| Metal in Mold (%) | % | 99.56% | 100% | 100% | 100% | 100% |  | 98.83% | 100% | 100% | 100% | 100% | 100% | 99.84%
| Mould Lubrication oil (Ltr/T) | Ltr/T | 0.089 | 0.084 | 0.088 | 0.087 | 0.078 |  | 0.084 | 0.084 | 0.082 | 0.087 | 0.08 |  | 0.085
| Non-prime Billet No. | pcs | 9 | 43 | 7 | 1 | 3 |  | 1 | 7 | 3 | 1 | 0 | 0 | 75
| Non-prime Billet Tonnage | T | 21.63 | 103.33 | 4.76 | 2.41 | 3.61 |  | 1.08 | 5.64 | 3.34 | 0.6 | 0 | 0 | 146.396
| Non-prime Billet Generation(Tonnage) | % | 0.019% | 0.907% | 0.006% | 0.002% | 0.023% |  | 0.002% | 0.005% | 0.003% | 0.001% | 0% | 0% | 0.018%
|  |  | 218 | 211 | 210 | 199 | 151 | #VALUE! | 215 | 201 | 210 | 198 | 203 | 331 | 205
Time | Total Casting Time | Hr | 32168.75 | 3424.38 | 22832.53 | 28459.33 | 4844.22 | 0 | 19747.45 | 36184.18 | 31929.93 | 31221.65 | 26458.5 | 231.62 | 237502.55
| Casting hr/day | Hr/Day | 13.85 | 1.49 | 9.83 | 12.52 | 2.12 |  | 8.69 | 15.84 | 13.67 | 12.52 | 10.86 | 0.12 | 101.43
| EAF operating hr/day | Hr/Day | 0 | 0 | 0 | 0 | 0 |  | 0 | 0 | 0 | 0 | 0 | 0 | 0
| Difference | min | 831.06 | 89.2 | 589.8 | 750.92 | 126.91 |  | 521.3 | 950.68 | 820.04 | 751.08 | 651.77 | 7.21 | 6085.86
| Charge |  | Jan'23 | Feb'23 | Mar'23 | Apr'23 | May'23 | Jun'23 | Jul'23 | Aug'23 | Sep'23 | Oct'23 | Nov'23 | Dec'23 | Total
Scrap | HMS | MT | 58120 | 6427 | 38217 | 48214 | 6777 |  | 32330 | 72148 | 73102 | 60663 | 54599 | 267 | 450864
| Shredded | MT | 48055 | 4401 | 39720 | 49314 | 7600 |  | 31362 | 43701 | 29238 | 27177 | 21769 | 287 | 302624
| SPU | MT |  |  | - | [9 empty] | -
| Endcuts (Mill) | MT | 1178 | 92 | 2666 | 932 | 209 |  | 665 | 1472 | 664 | 679 | 405 | 11 | 8972
| CR (Trimming) | MT | - | - | 194 | 441 | - |  | - | 126 | 486 | 408 | 345 | 19 | 2018
| Skull (yard) | MT | [12 empty] | -
| CI |  | 2020 | 63 | - | - | 181.7 |  | 3433 |  |  | 3319 | 2536 | 19 | 11571
Others | Skull (Tundish) | MT | 721 | 52 | 54 | 1000 | 196 |  | 369 | 4072 | 837 | 839 | 667 | 2 | 8810
| Granulated Pig Iron | MT | 212 | - | - | 2 | - |  | 28 | 802 | 3257 | - | - | - | 4301
| PI | MT | 15079 | 1742 | 6953 | 8378 | 2355 |  | 8505 | 11614 | 8767 | 7501 | 7312 | 35 | 78242
| HBI | MT | 1649 | 6 | 24 | 64 | 222 |  | 3 | - | 5515 | 13827 | 11347 | 58 | 32714
| Total Charge Wt | MT | 127033.1 | 12783 | 87829 | 108344 | 17540 | - | 76694 | 133935 | 121867 | 114414 | 98980 | 696.56 | 900116
| HMS+Shredded |  | 110093 | 11034 | 80852 | 99900 | 14964 | - | 68158 | 121519 | 104327 | 93086 | 80321 | 604 | 784859
Charge Mix | HMS |  | 48.84% | 51.89% | 46.83% | 46.69% | 41.98% |  | 47.98% | 58.1% | 61.62% | 57.61% | 59.16% | 45.51% | 53.57%
| Shredded |  | 37.83% | 34.43% | 45.22% | 45.52% | 43.33% |  | 40.89% | 32.63% | 23.99% | 23.75% | 21.99% | 41.15% | 33.62%
| PI |  | 12.04% | 13.63% | 7.92% | 7.73% | 13.42% |  | 11.13% | 9.27% | 9.87% | 6.56% | 7.39% | 5.04% | 9.17%
| HBI |  | 1.3% | 0.05% | 0.03% | 0.06% | 1.27% |  | 0% | 0% | 4.53% | 12.09% | 11.46% | 8.31% | 3.63%
|  |  | 62038 | 6633 | 41132 | 50586 | 7363 | - | 36797 | 77818 | 75089 | 65908 | 58552 | 317 | 482235
|  |  | 93.7% | 96.9% | 92.9% | 95.3% | 92% | #DIV/0! | 87.9% | 92.7% | 97.4% | 92% | 93.2% | 84.1% | 93.5%
Total Consumption
Headings | Month | UOM | Jan'23 | Feb'23 | Mar'23 | Apr'23 | May'23 | Jun'23 | Jul'23 | Aug'23 | Sep'23 | Oct'23 | Nov'23 | Dec'23 | Total
General | Prme Billet wt with dolime |  | 114897 | 11393 | 79487 | 98112 | 15779 | - | 70462 | 119615 | 109836 | 101135 | 88933 | 717 | 810366
| Prme Billet wt with slag conditioner |  | - | - | - | - | - | - | - | - | - | - | - | - | -
Flux | Lime (EAF) | kg | 2915081 | 304464 | 1925913 | 2379718 | 397192 |  | 1637996 | 3123397 | 2968213 | 2704020 | 2271037 | 16612 | 20643643
| Dololime (EAF) | kg | 1634160 | 139961 | 1076453 | 1306713 | 211598 |  | 960176 | 1749292 | 1606726 | 1441910 | 1131252 | 4631 | 11262872
| Dololime (LRF) | kg | 70892 | 6130 | 54653 | 144133 | 25669 |  | 62102 | 112615 | 113319 | 110422 | 87254 | 777 | 787966
| Slag conditioner | kg | [12 empty] | -
| Lime (LRF) | kg | 586143 | 72265 | 469788 | 593853 | 88801 |  | 389594 | 707548 | 674103 | 586453 | 523673 | 5029 | 4697250
Carburizer | Inj coke (EAF) | kg | 657029 | 59358 | 550994 | 606035 | 87627 |  | 406033 | 810973 | 645502 | 673344 | 551254 | 4911 | 5053060
| Inj coke (LRF) | kg | - | [11 empty] | -
| Top C (Met Coke) | kg | 505730 | 51000 | 366672 | 221208 | 70300 |  | 273250 | 592500 | 563350 | 531450 | 395089 | 3300 | 3573849
| Met Coke(LRF) | kg | - | [11 empty] | -
| CPC | kg | 189688 | 17006 | 132569 | 158323 | 22758 |  | 108452 | 183638 | 193831 | 173288 | 148720 | 1335 | 1329608
Gas (EAF & LRF)) | Oxygen(O2) | Nm3 | 3279129 | 330627 | 2287053 | 2818638 | 457347 |  | 2021356 | 3442118 | 3039889 | 2715952 | 2405606 | 16585 | 22814300
| Argon(Ar.) | Nm3 | 12885 | 1690 | 8730 | 11529 | 2144 |  | 7724 | 12629 | 11498 | 11075 | 10673 | 137 | 90715
| Nitrogen(N2) | Nm3 | 2120 | 401 | 540 | 614 | 87 |  | 378 | 1138 | 989 | 1000 | 689 | 1 | 7958
| Natural Gas in EAF (NG) | Nm3 | 378646 | 34449 | 289008 | 379158 | 60041 |  | 247235 | 432642 | 382857 | 347918 | 287748 | 2136 | 2841838
Gas (Total - Oxygen plant report) | Oxygen(O2) | Nm3 | 3952797 | 731870 | 2802203 | 3425812 | 816689 | 355292 | 2633894 | 4120820 | 3775620 | 3454760 | 3069733 |  | 29139490
| Argon(Ar.) | Nm3 | 21750 | 2250 | 14600 | 18950 | 3300 | - | 12600 | 23549 | 22984 | 22750 | 19216 |  | 161949
| Nitrogen(N2) | Nm3 | 656468 | 248870 | 356829 | 474281 | 264015 | 125334 | 296547 | 364411 | 373911 | 368955 | 456251 |  | 3985872
NG Gas | Natural Gas in AKSML (NG) | Nm3 | [12 empty] | -
SNG | SNG | Kg | [12 empty] | -
Ferro Alloy | SiMn | kg | 1949954 | 202173 | 1375380 | 1766018 | 295720 |  | 1232137 | 2069271 | 1888348 | 1790572 | 1672920 | 12770 | 14255263
| FeSi | kg | - | [5 empty] | - |  | - | - |  |  | -
| Si Briquette | kg | 2769 | 413 | 510 | 2378 | 691 |  | 1514 | 3838 | 1117 | 563 | 586 | 49 | 14428
| HCFeSi | kg | 349070 | 38809 | 242679 | 322958 | 54436 |  | 225583 | 403341 | 339138 | 282961 | 257809 | 2110 | 2518894
| Total |  | 2301793 | 241395 | 1618569 | 2091354 | 350847 | - | 1459234 | 2476450 | 2228603 | 2074096 | 1931315 | 14929 | 16788585
Electrode | EAF-750 mm | pcs | 35 | 5 | 26 | 34 | 6 |  | 24 | 48 | 42 | 41 | 36 |  | 297
| LRF- 350 mm | pcs | 147 | 16 | 107 | 137 | 21 |  | 90 | 151 | 154 | 139 | 134 |  | 1096
| Ref-750 mm | pcs | [12 empty] | -
| EAF-700 mm | pcs | [12 empty] | -
Charging to RM | Hot charging | pcs | 25781 | 3065 | 19349 | 20075 | 4075 |  | 12963 | 33168 | 24231 | 13493 | 19083 |  | 175283
| Cold charging | pcs | 22057 | 1676 | 13725 | 20695 | 2475 | - | 16232 | 16602 | 21538 | 28735 | 18003 | 299 | 162037
Slag Fluidizer | Synthetic slag | kg | 224204 | 19613 | 69165 | 38176 | - |  | 73 | 41 | - | 37297 | 134023 | - | 522592
| LRF Slag Reducer/ Fluorspar | kg |  |  | 15149 | 6120 | 1345 |  | 5400 | 14216 | 19972 | 20270 | 5365 | 70 | 87907
Refractory Item | Rice Husk | T | 20 | 2 | 14 | 20 | 5 |  | 13 | 20 | 20 | 20 | 19 |  | 153
| INDI.CRMC.0001 Ceramic Blanket 1260 ° C | Rol | [12 empty] | -
| CERM.FBRD.0003 Ceramic Blanket 1425 ° C | Rol | [12 empty] | -
Headings | Month | UOM | Jan'23 | Feb'23 | Mar'23 | Apr'23 | May'23 | Jun'23 | Jul'23 | Aug'23 | Sep'23 | Oct'23 | Nov'23 | Dec'23 | Total
| EAF 1 | Kwh | 21789770 | 2126870 | 14797765 | 18277668 | 2951550 | 0 | 13284286 | 23514168 | 22865154 | 21503137 | 17087859 | 83685 | 158281912
| EAF 2 | Kwh | 21653010 | 2075580 | 15172677 | 18070607 | 2749505 | 0 | 13198315 | 25303215 | 21437361 | 20802517 | 18042899 | 20776 | 158526462
| SVC 1 | Kwh | 452539 | 406171 | 455790 | 454801 | 396046 | 703038 | 584540 | 565026 | 529704 | 500087 | 544799 | 511891 | 6104432
| SVC 2 | Kwh | 468188 | 375724 | 445701 | 481884 | 374988 | 712613 | 579063 | 525841 | 523676 | 495855 | 545906 | 506193 | 6035632
| Total | Kwh | 44363507 | 4984345 | 30871933 | 37284960 | 6472089 | 1415651 | 27646204 | 49908250 | 45355895 | 43301596 | 36221463 | 1122545 | 328948438
| LRF 1 | Kwh | 1933560 | 214922 | 1291758 | 1669105 | 296798 | 0 | 1169880 | 1941299 | 1900945 | 1812764 | 1590975 | 10170 | 13832176
| LRF 2 | Kwh | 1954022 | 213308 | 1316816 | 1734067 | 319556 | 0 | 1211327 | 2036507 | 1809621 | 1723196 | 1616545 | 13183 | 13948148
| Total | Kwh | 3887582 | 428230 | 2608574 | 3403172 | 616354 | 0 | 2381207 | 3977806 | 3710566 | 3535960 | 3207520 | 23353 | 27780324
Auxiliary power | Main emrg power | Kwh | 74294 | 72745 | 135045 | 181795 | 143702 | 78304 | 162009 | 203003 | 201278 | 184321 | 149342 | 78825 | 1664663
| EAF 1 | Kwh | 240369 | 39217 | 173644 | 206449 | 42705 | 3712 | 148376 | 241178 | 241717 | 245931 | 255505 | 27989 | 1866792
| EAF 2 | Kwh | 223114 | 47375 | 173514 | 211837 | 56536 | 5576 | 156336 | 258138 | 237671 | 246900 | 222072 | 27027 | 1866096
| CCM | Kwh | 396356 | 50787 | 299976 | 372546 | 100272 | 39882 | 287642 | 465944 | 436210 | 429703 | 362298 | 19646 | 3261262
| Crane Emg pwr | Kwh | 234543 | 103064 | 213900 | 260647 | 138190 | 108500 | 214187 | 283999 | 275963 | 265644 | 225621 | 97094 | 2421352
| RMHS & FTP | Kwh | 1176497 | 134920 | 848665 | 1047560 | 197180 | 26589 | 793097 | 1327078 | 1280864 | 1162987 | 1033574 | 35137 | 9064148
| WTP Compressor | Kwh | 812043 | 367486 | 656981 | 669771 | 383236 | 115898 | 519337 | 882568 | 801031 | 756339 | 717289 | 415409 | 7097388
| WTP | Kwh | 2958820 | 546045 | 2219221 | 2814261 | 747657 | 333679 | 2115379 | 3318219 | 3113878 | 3119595 | 2826281 | 261517 | 24374552
| Total Aux | Kwh | 5899645 | 1444085 | 4621441 | 5626969 | 1903958 | 864848 | 4328636 | 6750064 | 6407486 | 6219825 | 5621527 | 1081229 | 50769713
Others | Shearing M/c | Kwh | 318258 | 291650 | 248461 | 242448 | 63812 | 292865 | 304520 | 258192 | 374702 | 384417 | 441420 | 68900 | 3289645
| Oxygen Plant | Kwh | 5121507 | 4272469 | 3912909 | 4877590 | 4200004 | 4788156 | 4799437 | 4950275 | 4763628 | 4794304 | 4527886 | 2525986 | 53534151
| MRSS Auxilliary | Kwh | 131566 | 113315 | 152936 | 169955 | 149649 | 153728 | 160246 | 158550 | 172460 | 163943 | 134709 | 114802 | 1775859
| Dam , Batching & Security house | Kwh | 50661 | 28093 | 66716 | 57499 | 27187 | 32715 | 46102 | 72517 | 50530 | 66082 | 54065 | 43237 | 595404
| RMHS | Kwh | 39184 | 16365 | 41101 | 54535 | 41265 | 35384 | 51197 | 62137 | 69086 | 57843 | 44148 | 16966 | 529211
| Slag Processing | Kwh | 9215 | 3553 | 6434 | 10159 | 3838 | 3478 | 8472 | 15194 | 13538 | 16322 | 12986 | 6463 | 109652
Standard
Sp Cons 2022
Headings | Month | UOM | Jan'23 | Feb'23 | Mar'23 | Apr'23 | May'23 | Jun'23 | Jul'23 | Aug'23 | Sep'23 | Oct'23 | Nov'23 | Dec'23 | Total
General | Prme Billet wt with dolime | kg/Tgb |  |  | 1 | 1 | 1 |  | 1 | 1 | 1 | 1 | 1 | 1 | 1
| Prme Billet wt with slag conditioner | kg/Tgb | - | - | - | - | - |  | - | - | - | - | - | - | -
Flux | Lime | kg/Tgb | 25.37 | 26.72 | 24.23 | 24.26 | 25.17 |  | 23.25 | 26.11 | 27.02 | 26.74 | 25.54 | 23.18 | 25.47
| Dololime | kg/Tgb | 14.22 | 12.29 | 13.54 | 13.32 | 13.41 |  | 13.63 | 14.62 | 14.63 | 14.26 | 12.72 | 6.46 | 13.9
| Dololime (LRF) | kg/Tgb | 0.62 | 0.54 | 0.69 | 1.47 | 1.63 |  | 0.88 | 0.94 | 1.03 | 1.09 | 0.98 | 1.08 | 0.97
| Slag conditioner | kg/Tgb | - | - | - | - | - |  | - | - | - | - | - | - | -
| LF Lime | kg/Tgb | 5.1 | 6.34 | 5.91 | 6.05 | 5.63 |  | 5.53 | 5.92 | 6.14 | 5.8 | 5.89 | 7.02 | 5.8
| Total |  | 45.31 | 45.89 | 44.37 | 45.1 | 45.84 | - | 43.28 | 47.59 | 48.82 | 47.88 | 45.13 | 37.74 | 46.14
Carburizer | Inj coke (EAF) | kg/Tgb | 5.72 | 5.21 | 6.93 | 6.18 | 5.55 |  | 5.76 | 6.78 | 5.88 | 6.66 | 6.2 | 6.85 | 6.24
| Inj coke (LRF) | kg/Tgb | - | - | - | - | - |  | - | - | - | - | - | - | -
| Top C (Met Coke) | kg/Tgb | 4.4 | 4.48 | 4.61 | 2.25 | 4.46 |  | 3.88 | 4.95 | 5.13 | 5.25 | 4.44 | 4.6 | 4.41
| Met Coke(LRF) | kg/Tgb | - | - | - | - | - |  | - | - | - | - | - | - | -
| CPC | kg/Tgb | 1.65 | 1.49 | 1.67 | 1.61 | 1.44 |  | 1.54 | 1.54 | 1.76 | 1.71 | 1.67 | 1.86 | 1.64
|  |  | 11.77 | 11.18 | 13.21 | 10.05 | 11.45 | #VALUE! | 11.18 | 13.27 | 12.77 | 13.63 | 12.31 | 13.32 | 12.29
Gas (EAF & LRF)) | Oxygen(O2) | Nm3/Tgb | 28.54 | 29.02 | 28.77 | 28.73 | 28.98 |  | 28.69 | 28.78 | 27.68 | 26.85 | 27.05 | 23.14 | 28.15
| Argon(Ar.) | Nm3/Tgb | 0.11 | 0.15 | 0.11 | 0.12 | 0.14 |  | 0.11 | 0.11 | 0.1 | 0.11 | 0.12 | 0.19 | 0.11
| Nitrogen(N2) | Nm3/Tgb | 0.02 | 0.04 | 0.01 | 0.01 | 0.01 |  | 0.01 | 0.01 | 0.01 | 0.01 | 0.01 | 0 | 0.01
| Natural Gas(NG) | Nm3/Tgb | 3.3 | 3.02 | 3.64 | 3.86 | 3.81 |  | 3.51 | 3.62 | 3.49 | 3.44 | 3.24 | 2.98 | 3.51
Gas (Total - Oxygen plant report) | Oxygen(O2) | Nm3/Tgb | 34.4 | 64.24 | 35.25 | 34.92 | 51.76 |  | 37.38 | 34.45 | 34.38 | 34.16 | 34.52 | - | 35.96
| Argon(Ar.) | Nm3/Tgb | 0.19 | 0.2 | 0.18 | 0.19 | 0.21 |  | 0.18 | 0.2 | 0.21 | 0.22 | 0.22 | - | 0.2
| Nitrogen(N2) | Nm3/Tgb | 5.71 | 21.84 | 4.49 | 4.83 | 16.73 |  | 4.21 | 3.05 | 3.4 | 3.65 | 5.13 | - | 4.92
NG Gas | Natural Gas in EAF (NG) | Nm3/Tgb | - | - | - | - | - | - | - | - | - | - | - | - | -
Ferro Alloy | SiMn | kg/Tgb | 16.97 | 17.75 | 17.3 | 18 | 18.74 |  | 17.49 | 17.3 | 17.19 | 17.7 | 18.81 | 17.82 | 17.59
| Fesi | kg/Tgb | - | - | - | - | - |  | - | - | - | - | - | - | -
| Si Briquette | kg/Tgb | 0.02 | 0.04 | 0.01 | 0.02 | 0.04 |  | 0.02 | 0.03 | 0.01 | 0.01 | 0.01 | 0.07 | 0.02
| HCFeSi | kg/Tgb | 3.04 | 3.41 | 3.05 | 3.29 | 3.45 |  | 3.2 | 3.37 | 3.09 | 2.8 | 2.9 | 2.94 | 3.11
| Total | kg/Tgb | 20.03 | 21.19 | 20.36 | 21.32 | 22.23 |  | 20.71 | 20.7 | 20.29 | 20.51 | 21.72 | 20.83 | 20.72
Electrode | EAF-750 mm | kg/Tgb | 0.7 | 1.01 | 0.73 | 0.79 | 0.88 |  | 0.76 | 0.9 | 0.86 | 0.91 | 0.91 | - | 0.82
| LRF- 350 mm | kg/Tgb | 0.41 | 0.45 | 0.43 | 0.44 | 0.42 |  | 0.41 | 0.4 | 0.45 | 0.44 | 0.48 | - | 0.43
| Ref-750 mm | kg/Tgb | - | - | - | - | - |  | - | - | - | - | - | - | -
Slag Fluidizer | Synthetic slag | kg/Tgb | 1.95 | 1.72 | 0.87 | 0.39 | - |  | 0 | 0 | - | 0.37 | 1.51 | - | 0.64
| LRF Slag Reducer/ Fluorspar | kg/Tgb | - | - | 0.19 | 0.06 | 0.09 |  | 0.08 | 0.12 | 0.18 | 0.2 | 0.06 | 0.1 | 0.11
Refractory Item | Rice Husk | T/Tgb | 0.17 | 0.18 | 0.18 | 0.2 | 0.32 |  | 0.18 | 0.17 | 0.18 | 0.2 | 0.21 | - | 0.19
| INDI.CRMC.0001 | Rol/Tgb | - | - | - | - | - |  | - | - | - | - | - | - | -
| CERM.FBRD.0003 | Rol/Tgb | - | - | - | - | - |  | - | - | - | - | - | - | -

## 2024
Monthwise production data 2023 | [5 empty] | 68
|  |  | 16232.47 | 17952.58 | 33403.6 | 6331.4 | 26792.98 | 21901.4 | 13142.22 | 32488.72 | 22058.75 | 15322.53 | 31103.28 | 32304.87 | 269034.8
Headings | Parameters | UOM | Jan'24 | Feb'24 | Mar'24 | Apr'24 | May'24 | Jun'24 | Jul'24 | Aug'24 | Sep'24 | Oct'24 | Nov'24 | Dec'24 | Total
Production | No.Of heats tapped | No's | 600 | 710 | 1316 | 243 | 1049 | 892 | 488 | 1267 | 896 | 614 | 1251 | 1284 | 10610
| No.Of heats Cast | No's | 596 | 711 | 1316 | 246 | 1046 | 892 | 488 | 1267 | 899 | 611 | 1251 | 1284 | 10607
| Prime Billet | No's | 22499 | 26838 | 49605 | 9234 | 39440 | 33549 | 18224 | 47705 | 33656 | 23136 | 47129 | 48509 | 399524
| Prime Billet | T | 54146 | 64954 | 120270 | 22347 | 95317 | 80856 | 43885 | 115186 | 80921 | 55591 | 113568 | 116952 | 963991
| LM Production | T | 54673 | 65533 | 121319 | 22540 | 96163 | 81604 | 44283 | 116328 | 81685 | 56164 | 114634 | 118181 | 973108
| Avg Ch Wt | T/ht | 99.4 | 99.3 | 99.4 | 99.6 | 99.4 | 99.2 | 99.2 | 99.4 | 99.2 | 99.6 | 99.4 | 99.1 | 99.3
| Heat Size | TGB/ht | 90.8 | 91.36 | 91.4 | 90.84 | 91.1 | 90.6 | 89.9 | 90.9 | 90 | 91 | 90.8 | 91.1 | 90.9
FA | FA Sp.Cons | Kg/TGB | 17.04 | 17.03 | 16.65 | 16.65 | 16.84 | 16.81 | 16.91 | 17.61 | 16.48 | 15.84 | 16.05 | 15.17 | 16.54
Yield | Ch--> LM | % | 92.3 | 92.85 | 92.8 | 92 | 92.5 | 92.3 | 91.5 | 92.4 | 91.6 | 92.3 | 92.2 | 92.9 | 92.37%
| LM--> Billet | % | 99 | 99.1 | 99.1 | 99.1 | 99.1 | 99.1 | 99.1 | 99 | 99.1 | 99 | 99.1 | 99 | 99.06%
| Ch-->Billet | % | 91.4 | 92.03 | 91.95 | 91.2 | 91.7 | 91.4 | 90.6 | 91.5 | 90.7 | 91.39 | 91.35 | 91.89 | 91.51%
Power | EAF | Kwh/TGB | 415.4 | 403.9 | 396.7 | 432.4 | 411.7 | 407.5 | 421.6 | 404.9 | 411.5 | 404 | 390.9 | 390 | 403.8
| LRF | Kwh/TGB | 35.1 | 33.8 | 32.4 | 35.1 | 31.3 | 34.1 | 35.3 | 36.2 | 35.4 | 33.8 | 33.1 | 32.1 | 33.7
| Avg CCM Energy | Kwh/TGB | 3.98 | 3.7 | 3.6 | 5.1 | 3.9 | 3.9 | 4.5 | 3.7 | 3.9 | 4 | 3.5 | 3.5 | 3.8
Flux | F/c Lime | Kg/TGB | 22.5 | 22 | 24.4 | 25.6 | 24.2 | 24 | 25 | 24.5 | 24.2 | 19.9 | 19.2 | 19.9 | 22.71
| F/c Dolime | Kg/TGB | 12.5 | 12.1 | 12.1 | 12.4 | 13.1 | 12.5 | 12.3 | 12 | 11.9 | 13.5 | 13.6 | 11.9 | 12.46
| F/c Slag Conditioner | Kg/TGB | [12 empty] | 0
| LF Flux Cons | Kg/TGB | 4.9 | 6 | 5.4 | 5.1 | 4.9 | 5 | 5.4 | 5.9 | 6.2 | 5.1 | 4.5 | 3.9 | 5.15
Electrode | Elec Cons EAF | Kg/TGB | 0.83 | 0.8 | 0.79 | 0.81 | 0.86 | 0.89 | 0.87 | 0.94 | 0.99 | 0.84 | 0.93 | 0.98 | 0.89
| Elec Cons LRF | Kg/TGB | 0.43 | 0.39 | 0.38 | 0.44 | 0.37 | 0.38 | 0.35 | 0.4 | 0.36 | 0.39 | 0.39 | 0.37 | 0.38
| 750 electrode wt | Mt/Pc | 2.247 | 2.249 | 2.255 | 2.266 | 2.266 | 2.258 | 2.258 | 2.246 | 2.216 | 2.213 | 2.254 | 2.24 | 2.247
| 350 electrode wt | Mt/Pc | 0.312 | 0.312 | 0.314 | 0.315 | 0.325 | 0.327 | 0.327 | 0.327 | 0.34 | 0.357 | 0.353 | 0.326 | 0.328
| Elec Cons Refractory | Kg/TGB | 0 | 0 | 0 | 0 | 0 | 0 | 0 | 0 | 0 | 0 | 0 | 0 | 0
Refractory | EAF (Kg/TGB) | Kg/TGB | 4.15 | 2.02 | 2.01 | 1.92 | 1.93 | 1.99 | 1.88 | 1.89 | 1.77 | 2.02 | 1.84 | 1.91 | 2.05
| Ladle (Kg/TGB) | Kg/TGB | 3.09 | 2.92 | 2.98 | 2.97 | 2.87 | 2.88 | 2.9 | 2.87 | 2.97 | 2.92 | 2.83 | 2.87 | 2.91
| CCM (Kg/TGB) | Kg/TGB | 1.08 | 0.78 | 0.83 | 0.83 | 0.84 | 0.81 | 0.77 | 0.83 | 0.91 | 0.82 | 0.88 | 0.89 | 0.86
| Tot.Ref (Kg/TGB) | Kg/TGB | 8.32 | 5.72 | 5.82 | 5.72 | 5.64 | 5.68 | 5.55 | 5.59 | 5.65 | 5.76 | 5.55 | 5.67 | 5.81
| NFC | Kg/TGB | 0.22 | 0.22 | 0.22 | 0.27 | 0.23 | 0.21 | 0.23 | 0.25 | 0.23 | 0.22 | 0.21 | 0.21 | 0.22
| EAF EBT Filling Mass | Kg/TGB | 1.27 | 1.23 | 1.21 | 1.15 | 1.22 | 1.27 | 1.26 | 1.39 | 1.29 | 1.24 | 1.33 | 1.32 | 1.28
| Avg Ladle Life | Hts | 110.33 | 107.57 | 115 | 110.75 | 106.66 | 108.25 | 110.2 | 111.45 | 111.37 | 113.5 | 110.69 | 111.4 | 110.77
Gases | Oxygen (Nm3/TGB) | Nm³/TGB | 34.01 | 31.98 | 31.57 | 31.91 | 31.7 | 33.22 | 34.22 | 32.47 | 32.44 | 31.63 | 31.93 | 31.74 | 32.26
| Argon (Nm3/TGB) | Nm³/TGB | 0.23 | 0.22 | 0.2 | 0.21 | 0.21 | 0.2 | 0.22 | 0.21 | 0.21 | 0.21 | 0.21 | 0.21 | 0.21
| Nitrogen (Nm3/TGB) | Nm³/TGB | 4.08 | 3.62 | 4.11 | 5.86 | 7.87 | 5.91 | 5.28 | 4.52 | 4.46 | 4.75 | 6.6 | 7.08 | 5.46
| NG (Nm3/TGB) | Nm³/TGB | 3.15 | 3.31 | 3.25 | 3.3 | 3.29 | 3.23 | 3.36 | 3.33 | 3.27 | 3.36 | 3.33 | 3.28 | 3.29
Process parameters-EAF | Avg Tapping temp | ⁰C | 1606.36 | 1606.68 | 1612.52 | 1605.67 | 1606.66 | 1607.31 | 1608.21 | 1606.3 | 1605.81 | 1610.4 | 1605.16 | 1606.77 | 1607.41
| Avg Tap C | % | 0.08 | 0.08 | 0.09 | 0.09 | 0.07 | 0.08 | 0.09 | 0.09 | 0.08 | 0.1 | 0.1 | 0.1 | 0.09
| Avg Arcing time | min | 40.77 | 38.87 | 39.39 | 39.55 | 39.61 | 37.91 | 38.29 | 37.84 | 36.5 | 37.28 | 37.35 | 37.01 | 38.2
| Avg MW input | MW | 50.69 | 53.21 | 52.83 | 52.96 | 53.86 | 55.09 | 54.67 | 55.37 | 57.52 | 55.05 | 54.28 | 54.81 | 54.36
| Avg TTT (incl delays) | min | 53.35 | 50.63 | 49.49 | 49.6 | 50.29 | 48.43 | 51.05 | 49.92 | 47.65 | 48.59 | 49.03 | 48.94 | 49.57
| Avg TAT | min |  | 2.62 | 2.9 | 3.17 | 3.32 | 3.24 | 3.2 | 4.05 | 3.49 | 2.43 | 2.47 | 3.02 | 2.93
| Avg Poff Time | min | 9.94 | 9.37 | 9.15 | 8.9 | 9.47 | 9.16 | 9.53 | 9.57 | 9.56 | 10.06 | 9.84 | 10.05 | 9.58
| Avg TTT (excl delays) | min | 50.71 | 48.24 | 48.54 | 48.45 | 49.08 | 47.07 | 47.82 | 47.42 | 46.06 | 47.33 | 47.19 | 47.06 | 47.79
| Average Heats per Day | Hts/day | 39.66 | 42.4 | 42.84 | 44.94 | 38.19 | 38.23 | 40.78 | 42.17 | 44.4 | 42.76 | 41.99 | 42.35 | 41.53
| Avg Tap Wt (LM Ltc) | Mt | 92.76 | 93.15 | 93.02 | 92.75 | 93.19 | 92.3 | 91.53 | 92.54 | 91.77 | 92.89 | 92.43 | 92.65 | 92.61
Process parameters-LRF | Holding time | Min | 55.3 | 58.9 | 52.9 | 59.1 | 52 | 58.9 | 53.1 | 59.1 | 57.9 | 56.5 | 50.5 | 51.3 | 54.89
| Cycle time | Min | 82.5 | 84.1 | 78.3 | 84.8 | 77.6 | 83.5 | 80 | 84.7 | 82.4 | 81.6 | 75.3 | 76.4 | 80.25
| Arcing time | Min | 20 | 20.8 | 20.2 | 21.7 | 19 | 20.3 | 20.3 | 21.9 | 21.2 | 20.5 | 19.3 | 18.6 | 20.17
| Tap to LF in | Min | 5.2 | 6.2 | 5.2 | 8.6 | 4.6 | 6.8 | 4.8 | 5.5 | 6.4 | 6.3 | 4.8 | 5 | 5.5
| Lf Opening Temp |  | 1531.1 | 1529.7 | 1527.6 | 1522.4 | 1529.4 | 1527 | 1526 | 1525 | 1525.4 | 1525.5 | 1524 | 1525 | 1526.5
| LF Lifting Temp |  | 1557.4 | 1552.7 | 1554.7 | 1554.2 | 1554.1 | 1555 | 1558 | 1555 | 1554.6 | 1552.8 | 1553.8 | 1551.7 | 1554.3
| Process time | Min | 38.93 | 41.07 | 35.77 | 38.61 | 35 | 38.9 | 35.4 | 40.7 | 38.9 | 38.8 | 35 | 34.7 | 37.33
Process parameters-CCM | Avg Casting Time (min) | Min | 27.24 | 25.25 | 25.38 | 25.74 | 25.6 | 24.6 | 26.9 | 25.6 | 24.5 | 25.1 | 24.86 | 25.16 | 25.36
| Avg Casting Speed (m/min) | Mtr/Min | 2.93 | 3.09 | 3.08 | 3.05 | 3.1 | 3.2 | 3 | 3.1 | 3.1 | 3.1 | 3.13 | 3.13 | 3.09
| Avg no of Strand | No's | 5.87 | 5.96 | 5.93 | 5.93 | 5.92 | 5.95 | 5.85 | 5.93 | 5.97 | 5.97 | 5.96 | 5.91 | 5.93
| Avg Sq length | No's | 33.11 | 37.42 | 42.45 | 49.2 | 38.7 | 40.5 | 37.5 | 36.2 | 40.9 | 35.9 | 37.91 | 36.69 | 38.88
| Avg Super Heat (⁰C) | ⁰C | 28.5 | 27.79 | 26.86 | 26.72 | 27.5 | 27.2 | 28.2 | 26.7 | 26.5 | 28.2 | 27.3 | 27.5 | 27.3
| Avg Mold Life | Hts | 2499 | 2570 | 2602 | 1445 | 2220 | 2285 | 2443 | 2428 | 2284 | 2368 | 2480 | 2525 | 2345.75
| Avg Productivity (t/hr) | Ton/h | 200.1 | 217.1 | 216 | 211.8 | 213.5 | 221.5 | 200.4 | 212.7 | 220.1 | 217.7 | 219.1 | 217.2 | 214.99
| Hot charging wrt Mill demand | % | 43.7% | 53% | 73.3% | 70.3% | 52.1% | 26.4% | 24.1% | 66.7% | 65.4% | 39% | 56.9% | 47.5% | 51.5%
| Hot charging wrt CCM Production | % | 44.6% | 56.6% | 53.6% | 35.3% | 51.9% | 27% | 53.2% | 34.8% | 42.7% | 28.6% | 39.6% | 37.2% | 42.21%
| Free Opening (%) | % | 99.8 | 99.4 | 99.8 | 98.4 | 99.8 | 99.8 | 99.8 | 99.7 | 99.2 | 98 | 98.5 | 99.6 | 99.4
| Metal in Mold (%) | % | 99.2% | 99.3% | 100% | 100% | 100% | 99.42% | 100% | 99.62% | 99.51% | 100% | 99.22% | 99.88% | 99.67%
| Mould Lubrication oil (Ltr/T) | Ltr/T | 0.082 | 0.083 | 0.083 | 0.082 | 0.088 | 0.083 | 0.091 | 0.088 | 0.086 | 0.085 | 0.086 | 0.089 | 0.086
| Non-prime Billet No. | pcs | 1 | 0 | 0 | 1 | 0 | 1 | 1 | 3 | 2 | 0 | 4 | 41 | 54
| Non-prime Billet Tonnage | T | 1.1 | 0 | 0 | 1.11 | 0 | 0.2 | 1.06 | 2.3 | 2.01 | 0 | 1.8 | 93.91 | 103.487
| Non-prime Billet Generation(Tonnage) | % | 0.002% | 0% | 0% | 0.005% | 0% | 0% | 0.002% | 0.002% | 0.002% | 0% | 0.002% | 0.08% | 0.011%
|  |  | 204 | 217 | 222 | 220 | 217 | 225 | 211 | 219 | 227 | 225 | 222 | 223 | 220
Time | Total Casting Time | Min | 16232.47 | 17952.58 | 33403.6 | 6331.4 | 26792.98 | 21901.4 | 13142.22 | 32488.72 | 22058.75 | 15322.53 | 31103.28 | 32304.87 | 269034.8
| Casting hr/day | Hr/Day | 17.88 | 17.87 | 18.12 | 19.52 | 16.26 | 15.64 | 18.3 | 18.02 | 18.22 | 17.78 | 17.4 | 17.76 | 117.37
| EAF operating hr/day | Hr/Day | 17.63 | 17.91 | 18.08 | 18.58 | 18.44 | 18.96 | 18.23 | 18.23 | 18.3 | 17.47 | 18.15 | 17.97 | 0
| Difference | min | 15 | -2.58 | 2.75 | 56.07 | -131.3 | -199.29 | 4.38 | -12.75 | -4.86 | 19.12 | -44.77 | -12.49 | 7042.04
| Charge |  | Jan'24 | Feb'24 | Mar'24 | Apr'24 | May'24 | Jun'24 | Jul'24 | Aug'24 | Sep'24 | Oct'24 | Nov'24 | Dec'24 | Total
Scrap | HMS | MT | 24545 | 31079 | 53297 | 9043 | 39484 | 35776 | 19757 | 53491 | 40061 | 24357 | 50301 | 50202 | 431393
| Shredded | MT | 25295 | 31375 | 60284 | 11765 | 50133 | 37122 | 20796 | 54592 | 40782 | 27047 | 54985 | 56887 | 471063
| SPU | MT | [12 empty] | -
| Endcuts (Mill) | MT | 599 | 428 | 825 | 115 | 996 | 1636 | 718 | 1219 | 510 | 439 | 692 | 744 | 8919
| CR (Trimming) | MT | 907 | 1007 | 1873 | 31 | 845 | 279 | 155 | 387 | 341 | 384 | 323 | 565 | 7095
| Skull (yard) | MT | [12 empty] | -
| CI |  | - | 3 | 993 | 474 | 2438.6 | 2548 | 1416 | 3763 | 3169 | 1869 | 3736 | 4941 | 25353
Others | Skull (Tundish) | MT | 627 | 435 | 964 | 260 | 1025 | 607 | 378 | 817 | 870 | 438 | 1136 | 1207 | 8763
| Granulated Pig Iron | MT |  |  | - | [9 empty] | -
| PI | MT | 3582 | 4091 | 7052 | 1398 | 6472 | 6126 | 3852 | 10112 | 2816 | 3148 | 6827 | 6731 | 62207
| HBI | MT | 3687 | 2160 | 5514 | 1425 | 2549 | 4351 | 1348 | 1503 | 645 | 3143 | 6324 | 5995 | 38644
| Total Charge Wt | MT | 59242.1 | 70579 | 130801 | 24509 | 103942 | 88445 | 48419 | 125886 | 89195 | 60825 | 124324 | 127272 | 1053438
| HMS+Shredded |  | 51973 | 64327 | 118235 | 21687 | 94921 | 77967 | 43220 | 114270 | 85734 | 54534 | 111173 | 114545 | 952586
Charge Mix | HMS |  | 45.03% | 46.69% | 44.31% | 40.48% | 43.09% | 46.18% | 46.31% | 47.41% | 50.4% | 45.19% | 45.19% | 45.3% | 45.71%
| Shredded |  | 42.7% | 44.45% | 46.09% | 48% | 48.23% | 41.97% | 42.95% | 43.37% | 45.72% | 44.47% | 44.23% | 44.7% | 44.72%
| PI |  | 6.05% | 5.8% | 5.39% | 5.7% | 6.23% | 6.93% | 7.95% | 8.03% | 3.16% | 5.18% | 5.49% | 5.29% | 5.91%
| HBI |  | 6.22% | 3.06% | 4.22% | 5.81% | 2.45% | 4.92% | 2.78% | 1.19% | 0.72% | 5.17% | 5.09% | 4.71% | 3.67%
|  |  | 26678 | 32952 | 57952 | 9921 | 44788 | 40846 | 22424 | 59678 | 44952 | 27487 | 56188 | 57658 | 481523
|  |  | 92% | 94.3% | 92% | 91.1% | 88.2% | 87.6% | 88.1% | 89.6% | 89.1% | 88.6% | 89.5% | 87.1% | 89.6%
Total Consumption
Headings | Month | UOM | Jan'24 | Feb'24 | Mar'24 | Apr'24 | May'24 | Jun'24 | Jul'24 | Aug'24 | Sep'24 | Oct'24 | Nov'24 | Dec'24 | Total
General | Prme Billet wt with dolime |  | 54146 | 64954 | 120270 | 22347 | 95317 | 80856 | 43885 | 115186 | 80921 | 55591 | 113568 | 116952 | 963991
| Prme Billet wt with slag conditioner |  | - | - | - | - | - | - | - | - | - | - | - | - | -
Flux | Lime (EAF) | kg | 1218574 | 1430840 | 2932169 | 572568 | 2310421 | 1942307 | 1095404 | 2820258 | 1957231 | 1105157 | 2184675 | 2326927 | 21896531
| Dololime (EAF) | kg | 678169 | 785907 | 1458014 | 277149 | 1249302 | 1008398 | 538368 | 1376844 | 960458 | 751535 | 1544282 | 1387177 | 12015603
| Dololime (LRF) | kg | 49464 | 38573 | 53892 | 9490 | 46240 | 37068 | 19326 | 53384 | 38490 | 25359 | 56206 | 60839 | 488331
| Slag conditioner | kg | [12 empty] | -
| Lime (LRF) | kg | 267960 | 390203 | 649192 | 114395 | 465076 | 401594 | 235396 | 674853 | 505196 | 286264 | 510700 | 460295 | 4961124
Carburizer | Inj coke (EAF) | kg | 325755 | 476305 | 846416 | 170447 | 804912 | 691106 | 377690 | 962428 | 786590 | 503451 | 981195 | 1017275 | 7943570
| Inj coke (LRF) | kg | [12 empty] | -
| Top C (Met Coke) | kg | 297000 | 354300 | 656200 | 105350 | 469250 | 442900 | 240400 | 608600 | 445200 | 305300 | 477800 | 537106 | 4939406
| Met Coke(LRF) | kg | [12 empty] | -
| CPC | kg | 98709 | 123880 | 211433 | 34975 | 189953 | 137574 | 78114 | 220969 | 153014 | 89430 | 208273 | 216776 | 1763100
Gas (EAF & LRF)) | Oxygen(O2) | Nm3 | 1397022 | 1601835 | 2995718 | 573811 | 2325282 | 2077219 | 1151490 | 2975024 | 2047783 | 1399214 | 2862912 | 2887913 | 24295223
| Argon(Ar.) | Nm3 | 6222 | 7373 | 13282 | 2474 | 8755 | 8432 | 4630 | 14078 | 10750 | 6531 | 11845 | 11642 | 106013
| Nitrogen(N2) | Nm3 | 408 | 599 | 500 | 48 | 286 | 238 | 276 | 562 | 481 | 126 | 203 | 205 | 3931
| Natural Gas in EAF (NG) | Nm3 | 170445 | 215274 | 391320 | 73788 | 313944 | 261427 | 147555 | 383163 | 264929 | 186853 | 378540 | 383296 | 3170534
Gas (Total - Oxygen plant report) | Oxygen(O2) | Nm3 | 1841387 | 2077482 | 3797467 | 713037 | 3021713 | 2685846 | 1501564 | 3740105 | 2625163 | 1758454 | 3626759 | 3712530 | 31101507
| Argon(Ar.) | Nm3 | 12450 | 14420 | 24480 | 4730 | 19760 | 16234 | 9584 | 24304 | 16820 | 11570 | 23632 | 24266 | 202250
| Nitrogen(N2) | Nm3 | 220728 | 235330 | 494528 | 131023 | 749783 | 477882 | 231869 | 520796 | 360733 | 263818 | 749426 | 828247 | 5264163
NG Gas | Natural Gas in AKSML (NG) | Nm3 | [12 empty] | -
SNG | SNG | Kg | [12 empty] | -
Ferro Alloy | SiMn | kg | 805016 | 963098 | 1740259 | 323460 | 1390691 | 1185842 | 642541 | 1771045 | 1160990 | 765913 | 1595691 | 1582009 | 13926555
| FeSi | kg | - | - | - | [9 empty] | -
| Si Briquette | kg | 246 | 1960 | 1580 | 551 | 528 | 1309 | - | 1574 | 1660 | 1351 | 2000 | 2335 | 15094
| HCFeSi | kg | 117618 | 141279 | 260711 | 48114 | 213907 | 171969 | 99490 | 255233 | 170572 | 113067 | 224973 | 189332 | 2006265
| Total |  | 922880 | 1106337 | 2002550 | 372125 | 1605126 | 1359120 | 742031 | 2027852 | 1333222 | 880331 | 1822664 | 1773676 | 15947914
Electrode | EAF-750 mm | pcs | 20 | 23 | 42 | 8 | 36 | 32 | 17 | 48 | 36 | 21 | 47 | 51 | 381
| LRF- 350 mm | pcs | 75 | 81 | 144 | 31 | 108 | 95 | 47 | 141 | 86 | 60 | 125 | 132 | 1125
| Ref-750 mm | pcs | [12 empty] | -
| EAF-700 mm | pcs | [12 empty] | -
Charging to RM | Hot charging | pcs | 10189 | 15133 | 26571 | 3446 | 19859 | 9107 | 9689 | 16584 | 13921 | 6731 | 17948 | 17450 | 166628
| Cold charging | pcs | 12310 | 11705 | 23034 | 5788 | 19581 | 24442 | 8535 | 31121 | 19735 | 16405 | 29181 | 31059 | 232896
Slag Fluidizer | Synthetic slag | kg | 85 | 152 | - | - | - | - | - | 67500 | 40200 | 13437 | 52650 | 4675 | 178699
| Fluorspar | kg | 14980 | 28650 | 73433 | 8890 | 23260 | 56360 | 37880 | 75351 | 56440 | 30430 | 51240 | 54850 | 511764
Refractory Item | Rice Husk | T | 12 | 9 | 20 | 3 | 20 | 16 | 20 | 23 | 15 | 10 | 25 | 21 | 194
| INDI.CRMC.0001 Ceramic Blanket 1260 ° C | Rol | [12 empty] | -
| CERM.FBRD.0003 Ceramic Blanket 1425 ° C | Rol | [12 empty] | -
Headings | Month | UOM | Jan'24 | Feb'24 | Mar'24 | Apr'24 | May'24 | Jun'24 | Jul'24 | Aug'24 | Sep'24 | Oct'24 | Nov'24 | Dec'24 | Total
| EAF 1 | Kwh | 10964308 | 12578130 | 23518425 | 4248662 | 19128844 | 15990164 | 8567729 | 23070714 | 16371867 | 10838570 | 21755411 | 22730406 | 189763230
| EAF 2 | Kwh | 10335778 | 12549586 | 23137772 | 4357791 | 18992219 | 15825779 | 9053245 | 22548016 | 16110088 | 10737393 | 21587568 | 21747348 | 186982583
| SVC 1 | Kwh | 598818 | 546948 | 524174 | 539711 | 563673 | 562279 | 438261 | 512265 | 373584 | 444591 | 524918 | 566717 | 6195939
| SVC 2 | Kwh | 595329 | 562171 | 535391 | 516201 | 558874 | 572046 | 444330 | 513130 | 446900 | 437673 | 528274 | 562567 | 6272886
| Total | Kwh | 22494233 | 26236835 | 47715762 | 9662365 | 39243610 | 32950268 | 18503565 | 46644125 | 33302439 | 22458227 | 44396171 | 45607038 | 389214638
| LRF 1 | Kwh | 954831 | 1095796 | 1986822 | 391458 | 1513459 | 1382395 | 736555 | 2086895 | 1438167 | 919651 | 1869288 | 1934560 | 16309877
| LRF 2 | Kwh | 943573 | 1102645 | 1911414 | 393476 | 1468350 | 1372594 | 813212 | 2078913 | 1426439 | 956556 | 1895037 | 1822373 | 16184582
| Total | Kwh | 1898404 | 2198441 | 3898236 | 784934 | 2981809 | 2754989 | 1549767 | 4165808 | 2864606 | 1876207 | 3764325 | 3756933 | 32494459
Auxiliary power | Main emrg power | Kwh | 76195 | 106681 | 155915 | 143466 | 164258 | 156333 | 153275 | 150009 | 141939 | 127803 | 127506 | 108936 | 1612316
| EAF 1 | Kwh | 135876 | 159473 | 244211 | 62680 | 206617 | 172058 | 111072 | 234404 | 174286 | 115764 | 224226 | 233670 | 2074337
| EAF 2 | Kwh | 148582 | 162960 | 242389 | 68474 | 216951 | 203380 | 136150 | 232547 | 189631 | 127772 | 232136 | 232721 | 2193693
| CCM | Kwh | 215612 | 242079 | 435284 | 114331 | 371962 | 313100 | 197544 | 428918 | 312389 | 224733 | 392070 | 404104 | 3652126
| Crane Emg pwr | Kwh | 154763 | 178444 | 268103 | 139163 | 248528 | 231937 | 196179 | 278651 | 248403 | 192658 | 260378 | 260639 | 2657846
| RMHS & FTP | Kwh | 627019 | 739560 | 1290933 | 275462 | 1063188 | 847007 | 496565 | 1200612 | 856624 | 607639 | 1286004 | 1421249 | 10711862
| WTP Compressor | Kwh | 619493 | 600931 | 886390 | 341252 | 757664 | 692400 | 532050 | 603342 | 251286 | 175278 | 337069 | 379542 | 6176697
| WTP | Kwh | 1841120 | 1967059 | 3208585 | 945087 | 2983482 | 2638776 | 1617175 | 3277992 | 2402404 | 1759040 | 3027610 | 3115178 | 28783508
| Total Aux | Kwh | 3745821 | 4067310 | 6490399 | 2167069 | 5855393 | 5161528 | 3436098 | 6174846 | 4460940 | 3307079 | 5703410 | 5900104 | 56469997
Others | Shearing M/c | Kwh | 386760 | 172753 | 85746 | 141434 | 201054 | 193279 | 300937 | 254130 | 348404 | 319113 | 260493 | 273790 | 2937893
| Oxygen Plant | Kwh | 3611663 | 3598416 | 4957080 | 4774866 | 4904233 | 3850006 | 3042433 | 4938609 | 3288600 | 2636853 | 4818127 | 4959269 | 49380155
| MRSS Auxilliary | Kwh | 108791 | 118483 | 142497 | 147918 | 156900 | 165767 | 152564 | 146152 | 142461 | 157551 | 140188 | 122284 | 1701556
| Dam , Batching & Security house | Kwh | 67067 | 42143 | 65830 | 41086 | 64113 | 58381 | 62813 | 127167 | 66694 | 54310 | 56317 | 59696 | 765617
| RMHS | Kwh | 21079 | 22474 | 36411 | 32846 | 43915 | 43042 | 33127 | 37821 | 39953 | 37437 | 54971 | 10318 | 413394
| Slag Processing | Kwh | 12903 | 11245 | 14965 | 10721 | 13890 | 10828 | 7941 | 13316 | 13953 | 6137 | 13322 | 15567 | 144788
Standard
Sp Cons 2022
Headings | Month | UOM | Jan'24 | Feb'24 | Mar'24 | Apr'24 | May'24 | Jun'24 | Jul'24 | Aug'24 | Sep'24 | Oct'24 | Nov'24 | Dec'24 | Total
General | Prme Billet wt with dolime | kg/Tgb | 1 | 1 | 1 | 1 | 1 | 1 | 1 | 1 | 1 | 1 | 1 | 1 | 1
| Prme Billet wt with slag conditioner | kg/Tgb | - | - | - | - | - | - | - | - | - | - | - | - | -
Flux | Lime | kg/Tgb | 22.51 | 22.03 | 24.38 | 25.62 | 24.24 | 24.02 | 24.96 | 24.48 | 24.19 | 19.88 | 19.24 | 19.9 | 22.71
| Dololime | kg/Tgb | 12.52 | 12.1 | 12.12 | 12.4 | 13.11 | 12.47 | 12.27 | 11.95 | 11.87 | 13.52 | 13.6 | 11.86 | 12.46
| Dololime (LRF) | kg/Tgb | 0.91 | 0.59 | 0.45 | 0.42 | 0.49 | 0.46 | 0.44 | 0.46 | 0.48 | 0.46 | 0.49 | 0.52 | 0.51
| Slag conditioner | kg/Tgb | - | - | - | - | - | - | - | - | - | - | - | - | -
| LF Lime | kg/Tgb | 4.95 | 6.01 | 5.4 | 5.12 | 4.88 | 4.97 | 5.36 | 5.86 | 6.24 | 5.15 | 4.5 | 3.94 | 5.15
| Total |  | 40.89 | 40.73 | 42.35 | 43.57 | 42.71 | 41.92 | 43.03 | 42.76 | 42.77 | 39 | 37.83 | 36.21 | 40.83
Carburizer | Inj coke (EAF) | kg/Tgb | 6.02 | 7.33 | 7.04 | 7.63 | 8.44 | 8.55 | 8.61 | 8.36 | 9.72 | 9.06 | 8.64 | 8.7 | 8.24
| Inj coke (LRF) | kg/Tgb | - | - | - | - | - | - | - | - | - | - | - | - | -
| Top C (Met Coke) | kg/Tgb | 5.49 | 5.45 | 5.46 | 4.71 | 4.92 | 5.48 | 5.48 | 5.28 | 5.5 | 5.49 | 4.21 | 4.59 | 5.12
| Met Coke(LRF) | kg/Tgb | - | - | - | - | - | - | - | - | - | - | - | - | -
| CPC | kg/Tgb | 1.82 | 1.91 | 1.76 | 1.57 | 1.99 | 1.701 | 1.78 | 1.92 | 1.89 | 1.61 | 1.83 | 1.85 | 1.83
|  |  | 11.5 | 12.79 | 12.49 | 12.34 | 15.36 | 15.73 | 15.86 | 15.56 | 17.11 | 16.16 | 14.68 | 15.14 | 15.19
Gas (EAF & LRF)) | Oxygen(O2) | Nm3/Tgb | 25.8 | 24.66 | 24.91 | 25.68 | 24.4 | 25.69 | 26.24 | 25.83 | 25.31 | 25.17 | 25.21 | 24.69 | 25.2
| Argon(Ar.) | Nm3/Tgb | 0.11 | 0.11 | 0.11 | 0.11 | 0.09 | 0.1 | 0.11 | 0.12 | 0.13 | 0.12 | 0.1 | 0.1 | 0.11
| Nitrogen(N2) | Nm3/Tgb | 0.01 | 0.01 | 0 | 0 | 0 | 0 | 0.01 | 0 | 0.01 | 0 | 0 | 0 | 0
| Natural Gas(NG) | Nm3/Tgb | 3.15 | 3.31 | 3.25 | 3.3 | 3.29 | 3.23 | 3.36 | 3.33 | 3.27 | 3.36 | 3.33 | 3.28 | 3.29
Gas (Total - Oxygen plant report) | Oxygen(O2) | Nm3/Tgb | 34.01 | 31.98 | 31.57 | 31.91 | 31.7 | 33.22 | 34.22 | 32.47 | 32.44 | 31.63 | 31.93 | 31.74 | 32.26
| Argon(Ar.) | Nm3/Tgb | 0.23 | 0.22 | 0.2 | 0.21 | 0.21 | 0.2 | 0.22 | 0.21 | 0.21 | 0.21 | 0.21 | 0.21 | 0.21
| Nitrogen(N2) | Nm3/Tgb | 4.08 | 3.62 | 4.11 | 5.86 | 7.87 | 5.91 | 5.28 | 4.52 | 4.46 | 4.75 | 6.6 | 7.08 | 5.46
NG Gas | Natural Gas in EAF (NG) | Nm3/Tgb | - | - | - | - | - | - | - | - | - | - | - | - | -
Ferro Alloy | SiMn | kg/Tgb | 14.87 | 14.83 | 14.47 | 14.47 | 14.59 | 14.67 | 14.64 | 15.38 | 14.35 | 13.78 | 14.05 | 13.53 | 14.45
| Fesi | kg/Tgb | - | - | - | - | - | - | - | - | - | - | - | - | -
| Si Briquette | kg/Tgb | 0 | 0.03 | 0.01 | 0.02 | 0.01 | 0.02 | - | 0.01 | 0.02 | 0.02 | 0.02 | 0.02 | 0.02
| HCFeSi | kg/Tgb | 2.17 | 2.18 | 2.17 | 2.15 | 2.24 | 2.13 | 2.27 | 2.22 | 2.11 | 2.03 | 1.98 | 1.62 | 2.08
| Total | kg/Tgb | 17.04 | 17.03 | 16.65 | 16.65 | 16.84 | 16.81 | 16.91 | 17.61 | 16.48 | 15.84 | 16.05 | 15.17 | 16.54
Electrode | EAF-750 mm | kg/Tgb | 0.85 | 0.81 | 0.78 | 0.82 | 0.87 | 0.89 | 0.87 | 0.93 | 1 | 0.85 | 0.93 | 0.98 | 0.89
| LRF- 350 mm | kg/Tgb | 0.44 | 0.4 | 0.38 | 0.44 | 0.36 | 0.37 | 0.35 | 0.39 | 0.34 | 0.34 | 0.35 | 0.36 | 0.37
| Ref-750 mm | kg/Tgb | - | - | - | - | - | - | - | - | - | - | - | - | -
Slag Fluidizer | Synthetic slag | kg/Tgb | 0 | 0 | - | - | - | - | - | 0.59 | 0.5 | 0.24 | 0.46 | 0.04 | 0.19
| LRF Slag Reducer/ Fluorspar | kg/Tgb | 0.28 | 0.44 | 0.61 | 0.4 | 0.24 | 0.7 | 0.86 | 0.65 | 0.7 | 0.55 | 0.45 | 0.47 | 0.53
Refractory Item | Rice Husk | T/Tgb | 0.22 | 0.14 | 0.17 | 0.13 | 0.21 | 0.2 | 0.46 | 0.2 | 0.19 | 0.18 | 0.22 | 0.18 | 0.2
| INDI.CRMC.0001 | Rol/Tgb | - | - | - | - | - | - | - | - | - | - | - | - | -
| CERM.FBRD.0003 | Rol/Tgb | - | - | - | - | - | - | - | - | - | - | - | - | -