## Sheet1
Parameters | UOM | Month | Metric_Value
No.Of heats tapped | No's | Jan'24 | 600
No.Of heats Cast | No's | Jan'24 | 596
Prime Billet | No's | Jan'24 | 22499
Prime Billet | T | Jan'24 | 54146
LM Production | T | Jan'24 | 54673
Avg Ch Wt | T/ht | Jan'24 | 99.4
Heat Size | TGB/ht | Jan'24 | 90.8
FA Sp.Cons | Kg/TGB | Jan'24 | 17.04
Ch--> LM | % | Jan'24 | 92.3
LM--> Billet | % | Jan'24 | 99
Ch-->Billet | % | Jan'24 | 91.4
EAF | Kwh/TGB | Jan'24 | 415.4
LRF | Kwh/TGB | Jan'24 | 35.1
Avg CCM Energy | Kwh/TGB | Jan'24 | 3.98
F/c Lime | Kg/TGB | Jan'24 | 22.5
F/c Dolime | Kg/TGB | Jan'24 | 12.5
LF Flux Cons | Kg/TGB | Jan'24 | 4.9
Elec Cons EAF | Kg/TGB | Jan'24 | 0.83
Elec Cons LRF | Kg/TGB | Jan'24 | 0.43
750 electrode wt | Mt/Pc | Jan'24 | 2.247
350 electrode wt | Mt/Pc | Jan'24 | 0.312
Elec Cons Refractory | Kg/TGB | Jan'24 | 0
EAF (Kg/TGB) | Kg/TGB | Jan'24 | 4.15
Ladle (Kg/TGB) | Kg/TGB | Jan'24 | 3.09
CCM (Kg/TGB) | Kg/TGB | Jan'24 | 1.08
Tot.Ref (Kg/TGB) | Kg/TGB | Jan'24 | 8.32
NFC | Kg/TGB | Jan'24 | 0.22
EAF EBT Filling Mass | Kg/TGB | Jan'24 | 1.27
Avg Ladle Life | Hts | Jan'24 | 110.33
Oxygen (Nm3/TGB) | Nm³/TGB | Jan'24 | 34.01
Argon (Nm3/TGB) | Nm³/TGB | Jan'24 | 0.23
Nitrogen (Nm3/TGB) | Nm³/TGB | Jan'24 | 4.08
NG (Nm3/TGB) | Nm³/TGB | Jan'24 | 3.15
Avg Tapping temp | ⁰C | Jan'24 | 1606.36
Avg Tap C | % | Jan'24 | 0.08
Avg Arcing time | min | Jan'24 | 40.77
Avg MW input | MW | Jan'24 | 50.69
Avg TTT (incl delays) | min | Jan'24 | 53.35
Avg Poff Time | min | Jan'24 | 9.94
Avg TTT (excl delays) | min | Jan'24 | 50.71
Average Heats per Day | Hts/day | Jan'24 | 39.66
Avg Tap Wt (LM Ltc) | Mt | Jan'24 | 92.76
Holding time | Min | Jan'24 | 55.3
Cycle time | Min | Jan'24 | 82.5
Arcing time | Min | Jan'24 | 20
Tap to LF in | Min | Jan'24 | 5.2
Lf Opening Temp |  | Jan'24 | 1531.1
LF Lifting Temp |  | Jan'24 | 1557.4
Process time | Min | Jan'24 | 38.93
Avg Casting Time (min) | Min | Jan'24 | 27.24
Avg Casting Speed (m/min) | Mtr/Min | Jan'24 | 2.93
Avg no of Strand | No's | Jan'24 | 5.87
Avg Sq length | No's | Jan'24 | 33.11
Avg Super Heat (⁰C) | ⁰C | Jan'24 | 28.5
Avg Mold Life | Hts | Jan'24 | 2499
Avg Productivity (t/hr) | Ton/h | Jan'24 | 200.1
Hot charging wrt Mill demand | % | Jan'24 | 0.437
Hot charging wrt CCM Production | % | Jan'24 | 0.446
Free Opening (%) | % | Jan'24 | 99.8
Metal in Mold (%) | % | Jan'24 | 0.992
Mould Lubrication oil (Ltr/T) | Ltr/T | Jan'24 | 0.082
Non-prime Billet No. | pcs | Jan'24 | 1
Non-prime Billet Tonnage | T | Jan'24 | 1.1
Non-prime Billet Generation(Tonnage) | % | Jan'24 | 2e-05
|  | Jan'24 | 204
Total Casting Time | Min | Jan'24 | 16232.47
Casting hr/day | Hr/Day | Jan'24 | 17.88
EAF operating hr/day | Hr/Day | Jan'24 | 17.63
Difference | min | Jan'24 | 15
HMS | MT | Jan'24 | 24545
Shredded | MT | Jan'24 | 25295
Endcuts (Mill) | MT | Jan'24 | 599
CR (Trimming) | MT | Jan'24 | 907
Skull (Tundish) | MT | Jan'24 | 627
PI | MT | Jan'24 | 3582
HBI | MT | Jan'24 | 3687
Total Charge Wt | MT | Jan'24 | 59242.1
HMS+Shredded |  | Jan'24 | 51973
HMS |  | Jan'24 | 0.4503
Shredded |  | Jan'24 | 0.427
PI |  | Jan'24 | 0.0605
HBI |  | Jan'24 | 0.0622
|  | Jan'24 | 26678
|  | Jan'24 | 0.92
Prme Billet wt with dolime |  | Jan'24 | 54146
Lime (EAF) | kg | Jan'24 | 1218574
Dololime (EAF) | kg | Jan'24 | 678169
Dololime (LRF) | kg | Jan'24 | 49464
Lime (LRF) | kg | Jan'24 | 267960
Inj coke (EAF) | kg | Jan'24 | 325755
Top C (Met Coke) | kg | Jan'24 | 297000
CPC | kg | Jan'24 | 98709
Oxygen(O2) | Nm3 | Jan'24 | 1397022
Argon(Ar.) | Nm3 | Jan'24 | 6222
Nitrogen(N2) | Nm3 | Jan'24 | 408
Natural Gas in EAF (NG) | Nm3 | Jan'24 | 170445
Oxygen(O2) | Nm3 | Jan'24 | 1841387
Argon(Ar.) | Nm3 | Jan'24 | 12450
Nitrogen(N2) | Nm3 | Jan'24 | 220728
SiMn | kg | Jan'24 | 805016
Si Briquette | kg | Jan'24 | 246
HCFeSi | kg | Jan'24 | 117618
Total |  | Jan'24 | 922880
EAF-750 mm | pcs | Jan'24 | 20
LRF- 350 mm | pcs | Jan'24 | 75
Hot charging | pcs | Jan'24 | 10189
Cold charging | pcs | Jan'24 | 12310
Synthetic slag | kg | Jan'24 | 85
Fluorspar | kg | Jan'24 | 14980
Rice Husk | T | Jan'24 | 12
EAF 1 | Kwh | Jan'24 | 10964308
EAF 2 | Kwh | Jan'24 | 10335778
SVC 1 | Kwh | Jan'24 | 598818
SVC 2 | Kwh | Jan'24 | 595329
Total | Kwh | Jan'24 | 22494233
LRF 1 | Kwh | Jan'24 | 954831
LRF 2 | Kwh | Jan'24 | 943573
Total | Kwh | Jan'24 | 1898404
Main emrg power | Kwh | Jan'24 | 76195
EAF 1 | Kwh | Jan'24 | 135876
EAF 2 | Kwh | Jan'24 | 148582
CCM | Kwh | Jan'24 | 215612
Crane Emg pwr | Kwh | Jan'24 | 154763
RMHS & FTP | Kwh | Jan'24 | 627019
WTP Compressor | Kwh | Jan'24 | 619493
WTP | Kwh | Jan'24 | 1841120
Total Aux | Kwh | Jan'24 | 3745821
Shearing M/c | Kwh | Jan'24 | 386760
Oxygen Plant | Kwh | Jan'24 | 3611663
MRSS Auxilliary | Kwh | Jan'24 | 108791
Dam , Batching & Security house | Kwh | Jan'24 | 67067
RMHS | Kwh | Jan'24 | 21079
Slag Processing | Kwh | Jan'24 | 12903
Prme Billet wt with dolime | kg/Tgb | Jan'24 | 1
Lime | kg/Tgb | Jan'24 | 22.51
Dololime | kg/Tgb | Jan'24 | 12.52
Dololime (LRF) | kg/Tgb | Jan'24 | 0.91
LF Lime | kg/Tgb | Jan'24 | 4.95
Total |  | Jan'24 | 40.89
Inj coke (EAF) | kg/Tgb | Jan'24 | 6.02
Top C (Met Coke) | kg/Tgb | Jan'24 | 5.49
CPC | kg/Tgb | Jan'24 | 1.82
|  | Jan'24 | 11.5
Oxygen(O2) | Nm3/Tgb | Jan'24 | 25.8
Argon(Ar.) | Nm3/Tgb | Jan'24 | 0.11
Nitrogen(N2) | Nm3/Tgb | Jan'24 | 0.01
Natural Gas(NG) | Nm3/Tgb | Jan'24 | 3.15
Oxygen(O2) | Nm3/Tgb | Jan'24 | 34.01
Argon(Ar.) | Nm3/Tgb | Jan'24 | 0.23
Nitrogen(N2) | Nm3/Tgb | Jan'24 | 4.08
SiMn | kg/Tgb | Jan'24 | 14.87
Si Briquette | kg/Tgb | Jan'24 | 0
HCFeSi | kg/Tgb | Jan'24 | 2.17
Total | kg/Tgb | Jan'24 | 17.04
EAF-750 mm | kg/Tgb | Jan'24 | 0.85
LRF- 350 mm | kg/Tgb | Jan'24 | 0.44
Synthetic slag | kg/Tgb | Jan'24 | 0
LRF Slag Reducer/ Fluorspar | kg/Tgb | Jan'24 | 0.28
Rice Husk | T/Tgb | Jan'24 | 0.22
No.Of heats tapped | No's | Feb'24 | 710
No.Of heats Cast | No's | Feb'24 | 711
Prime Billet | No's | Feb'24 | 26838
Prime Billet | T | Feb'24 | 64954
LM Production | T | Feb'24 | 65533
Avg Ch Wt | T/ht | Feb'24 | 99.3
Heat Size | TGB/ht | Feb'24 | 91.36
FA Sp.Cons | Kg/TGB | Feb'24 | 17.03
Ch--> LM | % | Feb'24 | 92.85
LM--> Billet | % | Feb'24 | 99.1
Ch-->Billet | % | Feb'24 | 92.03
EAF | Kwh/TGB | Feb'24 | 403.9
LRF | Kwh/TGB | Feb'24 | 33.8
Avg CCM Energy | Kwh/TGB | Feb'24 | 3.7
F/c Lime | Kg/TGB | Feb'24 | 22
F/c Dolime | Kg/TGB | Feb'24 | 12.1
LF Flux Cons | Kg/TGB | Feb'24 | 6
Elec Cons EAF | Kg/TGB | Feb'24 | 0.8
Elec Cons LRF | Kg/TGB | Feb'24 | 0.39
750 electrode wt | Mt/Pc | Feb'24 | 2.249
350 electrode wt | Mt/Pc | Feb'24 | 0.312
Elec Cons Refractory | Kg/TGB | Feb'24 | 0
EAF (Kg/TGB) | Kg/TGB | Feb'24 | 2.02
Ladle (Kg/TGB) | Kg/TGB | Feb'24 | 2.92
CCM (Kg/TGB) | Kg/TGB | Feb'24 | 0.78
Tot.Ref (Kg/TGB) | Kg/TGB | Feb'24 | 5.72
NFC | Kg/TGB | Feb'24 | 0.22
EAF EBT Filling Mass | Kg/TGB | Feb'24 | 1.23
Avg Ladle Life | Hts | Feb'24 | 107.57
Oxygen (Nm3/TGB) | Nm³/TGB | Feb'24 | 31.98
Argon (Nm3/TGB) | Nm³/TGB | Feb'24 | 0.22
Nitrogen (Nm3/TGB) | Nm³/TGB | Feb'24 | 3.62
NG (Nm3/TGB) | Nm³/TGB | Feb'24 | 3.31
Avg Tapping temp | ⁰C | Feb'24 | 1606.68
Avg Tap C | % | Feb'24 | 0.08
Avg Arcing time | min | Feb'24 | 38.87
Avg MW input | MW | Feb'24 | 53.21
Avg TTT (incl delays) | min | Feb'24 | 50.63
Avg TAT | min | Feb'24 | 2.62
Avg Poff Time | min | Feb'24 | 9.37
Avg TTT (excl delays) | min | Feb'24 | 48.24
Average Heats per Day | Hts/day | Feb'24 | 42.4
Avg Tap Wt (LM Ltc) | Mt | Feb'24 | 93.15
Holding time | Min | Feb'24 | 58.9
Cycle time | Min | Feb'24 | 84.1
Arcing time | Min | Feb'24 | 20.8
Tap to LF in | Min | Feb'24 | 6.2
Lf Opening Temp |  | Feb'24 | 1529.7
LF Lifting Temp |  | Feb'24 | 1552.7
Process time | Min | Feb'24 | 41.07
Avg Casting Time (min) | Min | Feb'24 | 25.25
Avg Casting Speed (m/min) | Mtr/Min | Feb'24 | 3.09
Avg no of Strand | No's | Feb'24 | 5.96
Avg Sq length | No's | Feb'24 | 37.42
Avg Super Heat (⁰C) | ⁰C | Feb'24 | 27.79
Avg Mold Life | Hts | Feb'24 | 2570
Avg Productivity (t/hr) | Ton/h | Feb'24 | 217.1
Hot charging wrt Mill demand | % | Feb'24 | 0.53
Hot charging wrt CCM Production | % | Feb'24 | 0.566
Free Opening (%) | % | Feb'24 | 99.4
Metal in Mold (%) | % | Feb'24 | 0.993
Mould Lubrication oil (Ltr/T) | Ltr/T | Feb'24 | 0.083
Non-prime Billet No. | pcs | Feb'24 | 0
Non-prime Billet Tonnage | T | Feb'24 | 0
Non-prime Billet Generation(Tonnage) | % | Feb'24 | 0
|  | Feb'24 | 217
Total Casting Time | Min | Feb'24 | 17952.58
Casting hr/day | Hr/Day | Feb'24 | 17.87
EAF operating hr/day | Hr/Day | Feb'24 | 17.91
Difference | min | Feb'24 | -2.58
HMS | MT | Feb'24 | 31079
Shredded | MT | Feb'24 | 31375
Endcuts (Mill) | MT | Feb'24 | 428
CR (Trimming) | MT | Feb'24 | 1007
CI |  | Feb'24 | 3
Skull (Tundish) | MT | Feb'24 | 435
PI | MT | Feb'24 | 4091
HBI | MT | Feb'24 | 2160
Total Charge Wt | MT | Feb'24 | 70579
HMS+Shredded |  | Feb'24 | 64327
HMS |  | Feb'24 | 0.4669
Shredded |  | Feb'24 | 0.4445
PI |  | Feb'24 | 0.058
HBI |  | Feb'24 | 0.0306
|  | Feb'24 | 32952
|  | Feb'24 | 0.943
Prme Billet wt with dolime |  | Feb'24 | 64954
Lime (EAF) | kg | Feb'24 | 1430840
Dololime (EAF) | kg | Feb'24 | 785907
Dololime (LRF) | kg | Feb'24 | 38573
Lime (LRF) | kg | Feb'24 | 390203
Inj coke (EAF) | kg | Feb'24 | 476305
Top C (Met Coke) | kg | Feb'24 | 354300
CPC | kg | Feb'24 | 123880
Oxygen(O2) | Nm3 | Feb'24 | 1601835
Argon(Ar.) | Nm3 | Feb'24 | 7373
Nitrogen(N2) | Nm3 | Feb'24 | 599
Natural Gas in EAF (NG) | Nm3 | Feb'24 | 215274
Oxygen(O2) | Nm3 | Feb'24 | 2077482
Argon(Ar.) | Nm3 | Feb'24 | 14420
Nitrogen(N2) | Nm3 | Feb'24 | 235330
SiMn | kg | Feb'24 | 963098
Si Briquette | kg | Feb'24 | 1960
HCFeSi | kg | Feb'24 | 141279
Total |  | Feb'24 | 1106337
EAF-750 mm | pcs | Feb'24 | 23
LRF- 350 mm | pcs | Feb'24 | 81
Hot charging | pcs | Feb'24 | 15133
Cold charging | pcs | Feb'24 | 11705
Synthetic slag | kg | Feb'24 | 152
Fluorspar | kg | Feb'24 | 28650
Rice Husk | T | Feb'24 | 9
EAF 1 | Kwh | Feb'24 | 12578130
EAF 2 | Kwh | Feb'24 | 12549586
SVC 1 | Kwh | Feb'24 | 546948
SVC 2 | Kwh | Feb'24 | 562171
Total | Kwh | Feb'24 | 26236835
LRF 1 | Kwh | Feb'24 | 1095796
LRF 2 | Kwh | Feb'24 | 1102645
Total | Kwh | Feb'24 | 2198441
Main emrg power | Kwh | Feb'24 | 106681
EAF 1 | Kwh | Feb'24 | 159473
EAF 2 | Kwh | Feb'24 | 162960
CCM | Kwh | Feb'24 | 242079
Crane Emg pwr | Kwh | Feb'24 | 178444
RMHS & FTP | Kwh | Feb'24 | 739560
WTP Compressor | Kwh | Feb'24 | 600931
WTP | Kwh | Feb'24 | 1967059
Total Aux | Kwh | Feb'24 | 4067310
Shearing M/c | Kwh | Feb'24 | 172753
Oxygen Plant | Kwh | Feb'24 | 3598416
MRSS Auxilliary | Kwh | Feb'24 | 118483
Dam , Batching & Security house | Kwh | Feb'24 | 42143
RMHS | Kwh | Feb'24 | 22474
Slag Processing | Kwh | Feb'24 | 11245
Prme Billet wt with dolime | kg/Tgb | Feb'24 | 1
Lime | kg/Tgb | Feb'24 | 22.03
Dololime | kg/Tgb | Feb'24 | 12.1
Dololime (LRF) | kg/Tgb | Feb'24 | 0.59
LF Lime | kg/Tgb | Feb'24 | 6.01
Total |  | Feb'24 | 40.73
Inj coke (EAF) | kg/Tgb | Feb'24 | 7.33
Top C (Met Coke) | kg/Tgb | Feb'24 | 5.45
CPC | kg/Tgb | Feb'24 | 1.91
|  | Feb'24 | 12.79
Oxygen(O2) | Nm3/Tgb | Feb'24 | 24.66
Argon(Ar.) | Nm3/Tgb | Feb'24 | 0.11
Nitrogen(N2) | Nm3/Tgb | Feb'24 | 0.01
Natural Gas(NG) | Nm3/Tgb | Feb'24 | 3.31
Oxygen(O2) | Nm3/Tgb | Feb'24 | 31.98
Argon(Ar.) | Nm3/Tgb | Feb'24 | 0.22
Nitrogen(N2) | Nm3/Tgb | Feb'24 | 3.62
SiMn | kg/Tgb | Feb'24 | 14.83
Si Briquette | kg/Tgb | Feb'24 | 0.03
HCFeSi | kg/Tgb | Feb'24 | 2.18
Total | kg/Tgb | Feb'24 | 17.03
EAF-750 mm | kg/Tgb | Feb'24 | 0.81
LRF- 350 mm | kg/Tgb | Feb'24 | 0.4
Synthetic slag | kg/Tgb | Feb'24 | 0
LRF Slag Reducer/ Fluorspar | kg/Tgb | Feb'24 | 0.44
Rice Husk | T/Tgb | Feb'24 | 0.14
No.Of heats tapped | No's | Mar'24 | 1316
No.Of heats Cast | No's | Mar'24 | 1316
Prime Billet | No's | Mar'24 | 49605
Prime Billet | T | Mar'24 | 120270
LM Production | T | Mar'24 | 121319
Avg Ch Wt | T/ht | Mar'24 | 99.4
Heat Size | TGB/ht | Mar'24 | 91.4
FA Sp.Cons | Kg/TGB | Mar'24 | 16.65
Ch--> LM | % | Mar'24 | 92.8
LM--> Billet | % | Mar'24 | 99.1
Ch-->Billet | % | Mar'24 | 91.95
EAF | Kwh/TGB | Mar'24 | 396.7
LRF | Kwh/TGB | Mar'24 | 32.4
Avg CCM Energy | Kwh/TGB | Mar'24 | 3.6
F/c Lime | Kg/TGB | Mar'24 | 24.4
F/c Dolime | Kg/TGB | Mar'24 | 12.1
LF Flux Cons | Kg/TGB | Mar'24 | 5.4
Elec Cons EAF | Kg/TGB | Mar'24 | 0.79
Elec Cons LRF | Kg/TGB | Mar'24 | 0.38
750 electrode wt | Mt/Pc | Mar'24 | 2.255
350 electrode wt | Mt/Pc | Mar'24 | 0.314
Elec Cons Refractory | Kg/TGB | Mar'24 | 0
EAF (Kg/TGB) | Kg/TGB | Mar'24 | 2.01
Ladle (Kg/TGB) | Kg/TGB | Mar'24 | 2.98
CCM (Kg/TGB) | Kg/TGB | Mar'24 | 0.83
Tot.Ref (Kg/TGB) | Kg/TGB | Mar'24 | 5.82
NFC | Kg/TGB | Mar'24 | 0.22
EAF EBT Filling Mass | Kg/TGB | Mar'24 | 1.21
Avg Ladle Life | Hts | Mar'24 | 115
Oxygen (Nm3/TGB) | Nm³/TGB | Mar'24 | 31.57
Argon (Nm3/TGB) | Nm³/TGB | Mar'24 | 0.2
Nitrogen (Nm3/TGB) | Nm³/TGB | Mar'24 | 4.11
NG (Nm3/TGB) | Nm³/TGB | Mar'24 | 3.25
Avg Tapping temp | ⁰C | Mar'24 | 1612.52
Avg Tap C | % | Mar'24 | 0.09
Avg Arcing time | min | Mar'24 | 39.39
Avg MW input | MW | Mar'24 | 52.83
Avg TTT (incl delays) | min | Mar'24 | 49.49
Avg TAT | min | Mar'24 | 2.9
Avg Poff Time | min | Mar'24 | 9.15
Avg TTT (excl delays) | min | Mar'24 | 48.54
Average Heats per Day | Hts/day | Mar'24 | 42.84
Avg Tap Wt (LM Ltc) | Mt | Mar'24 | 93.02
Holding time | Min | Mar'24 | 52.9
Cycle time | Min | Mar'24 | 78.3
Arcing time | Min | Mar'24 | 20.2
Tap to LF in | Min | Mar'24 | 5.2
Lf Opening Temp |  | Mar'24 | 1527.6
LF Lifting Temp |  | Mar'24 | 1554.7
Process time | Min | Mar'24 | 35.77
Avg Casting Time (min) | Min | Mar'24 | 25.38
Avg Casting Speed (m/min) | Mtr/Min | Mar'24 | 3.08
Avg no of Strand | No's | Mar'24 | 5.93
Avg Sq length | No's | Mar'24 | 42.45
Avg Super Heat (⁰C) | ⁰C | Mar'24 | 26.86
Avg Mold Life | Hts | Mar'24 | 2602
Avg Productivity (t/hr) | Ton/h | Mar'24 | 216
Hot charging wrt Mill demand | % | Mar'24 | 0.733
Hot charging wrt CCM Production | % | Mar'24 | 0.536
Free Opening (%) | % | Mar'24 | 99.8
Metal in Mold (%) | % | Mar'24 | 1
Mould Lubrication oil (Ltr/T) | Ltr/T | Mar'24 | 0.083
Non-prime Billet No. | pcs | Mar'24 | 0
Non-prime Billet Tonnage | T | Mar'24 | 0
Non-prime Billet Generation(Tonnage) | % | Mar'24 | 0
|  | Mar'24 | 222
Total Casting Time | Min | Mar'24 | 33403.6
Casting hr/day | Hr/Day | Mar'24 | 18.12
EAF operating hr/day | Hr/Day | Mar'24 | 18.08
Difference | min | Mar'24 | 2.75
HMS | MT | Mar'24 | 53297
Shredded | MT | Mar'24 | 60284
Endcuts (Mill) | MT | Mar'24 | 825
CR (Trimming) | MT | Mar'24 | 1873
CI |  | Mar'24 | 993
Skull (Tundish) | MT | Mar'24 | 964
PI | MT | Mar'24 | 7052
HBI | MT | Mar'24 | 5514
Total Charge Wt | MT | Mar'24 | 130801
HMS+Shredded |  | Mar'24 | 118235
HMS |  | Mar'24 | 0.4431
Shredded |  | Mar'24 | 0.4609
PI |  | Mar'24 | 0.0539
HBI |  | Mar'24 | 0.0422
|  | Mar'24 | 57952
|  | Mar'24 | 0.92
Prme Billet wt with dolime |  | Mar'24 | 120270
Lime (EAF) | kg | Mar'24 | 2932169
Dololime (EAF) | kg | Mar'24 | 1458014
Dololime (LRF) | kg | Mar'24 | 53892
Lime (LRF) | kg | Mar'24 | 649192
Inj coke (EAF) | kg | Mar'24 | 846416
Top C (Met Coke) | kg | Mar'24 | 656200
CPC | kg | Mar'24 | 211433
Oxygen(O2) | Nm3 | Mar'24 | 2995718
Argon(Ar.) | Nm3 | Mar'24 | 13282
Nitrogen(N2) | Nm3 | Mar'24 | 500
Natural Gas in EAF (NG) | Nm3 | Mar'24 | 391320
Oxygen(O2) | Nm3 | Mar'24 | 3797467
Argon(Ar.) | Nm3 | Mar'24 | 24480
Nitrogen(N2) | Nm3 | Mar'24 | 494528
SiMn | kg | Mar'24 | 1740259
Si Briquette | kg | Mar'24 | 1580
HCFeSi | kg | Mar'24 | 260711
Total |  | Mar'24 | 2002550
EAF-750 mm | pcs | Mar'24 | 42
LRF- 350 mm | pcs | Mar'24 | 144
Hot charging | pcs | Mar'24 | 26571
Cold charging | pcs | Mar'24 | 23034
Fluorspar | kg | Mar'24 | 73433
Rice Husk | T | Mar'24 | 20
EAF 1 | Kwh | Mar'24 | 23518425
EAF 2 | Kwh | Mar'24 | 23137772
SVC 1 | Kwh | Mar'24 | 524174
SVC 2 | Kwh | Mar'24 | 535391
Total | Kwh | Mar'24 | 47715762
LRF 1 | Kwh | Mar'24 | 1986822
LRF 2 | Kwh | Mar'24 | 1911414
Total | Kwh | Mar'24 | 3898236
Main emrg power | Kwh | Mar'24 | 155915
EAF 1 | Kwh | Mar'24 | 244211
EAF 2 | Kwh | Mar'24 | 242389
CCM | Kwh | Mar'24 | 435284
Crane Emg pwr | Kwh | Mar'24 | 268103
RMHS & FTP | Kwh | Mar'24 | 1290933
WTP Compressor | Kwh | Mar'24 | 886390
WTP | Kwh | Mar'24 | 3208585
Total Aux | Kwh | Mar'24 | 6490399
Shearing M/c | Kwh | Mar'24 | 85746
Oxygen Plant | Kwh | Mar'24 | 4957080
MRSS Auxilliary | Kwh | Mar'24 | 142497
Dam , Batching & Security house | Kwh | Mar'24 | 65830
RMHS | Kwh | Mar'24 | 36411
Slag Processing | Kwh | Mar'24 | 14965
Prme Billet wt with dolime | kg/Tgb | Mar'24 | 1
Lime | kg/Tgb | Mar'24 | 24.38
Dololime | kg/Tgb | Mar'24 | 12.12
Dololime (LRF) | kg/Tgb | Mar'24 | 0.45
LF Lime | kg/Tgb | Mar'24 | 5.4
Total |  | Mar'24 | 42.35
Inj coke (EAF) | kg/Tgb | Mar'24 | 7.04
Top C (Met Coke) | kg/Tgb | Mar'24 | 5.46
CPC | kg/Tgb | Mar'24 | 1.76
|  | Mar'24 | 12.49
Oxygen(O2) | Nm3/Tgb | Mar'24 | 24.91
Argon(Ar.) | Nm3/Tgb | Mar'24 | 0.11
Nitrogen(N2) | Nm3/Tgb | Mar'24 | 0
Natural Gas(NG) | Nm3/Tgb | Mar'24 | 3.25
Oxygen(O2) | Nm3/Tgb | Mar'24 | 31.57
Argon(Ar.) | Nm3/Tgb | Mar'24 | 0.2
Nitrogen(N2) | Nm3/Tgb | Mar'24 | 4.11
SiMn | kg/Tgb | Mar'24 | 14.47
Si Briquette | kg/Tgb | Mar'24 | 0.01
HCFeSi | kg/Tgb | Mar'24 | 2.17
Total | kg/Tgb | Mar'24 | 16.65
EAF-750 mm | kg/Tgb | Mar'24 | 0.78
LRF- 350 mm | kg/Tgb | Mar'24 | 0.38
LRF Slag Reducer/ Fluorspar | kg/Tgb | Mar'24 | 0.61
Rice Husk | T/Tgb | Mar'24 | 0.17
No.Of heats tapped | No's | Apr'24 | 243
No.Of heats Cast | No's | Apr'24 | 246
Prime Billet | No's | Apr'24 | 9234
Prime Billet | T | Apr'24 | 22347
LM Production | T | Apr'24 | 22540
Avg Ch Wt | T/ht | Apr'24 | 99.6
Heat Size | TGB/ht | Apr'24 | 90.84
FA Sp.Cons | Kg/TGB | Apr'24 | 16.65
Ch--> LM | % | Apr'24 | 92
LM--> Billet | % | Apr'24 | 99.1
Ch-->Billet | % | Apr'24 | 91.2
EAF | Kwh/TGB | Apr'24 | 432.4
LRF | Kwh/TGB | Apr'24 | 35.1
Avg CCM Energy | Kwh/TGB | Apr'24 | 5.1
F/c Lime | Kg/TGB | Apr'24 | 25.6
F/c Dolime | Kg/TGB | Apr'24 | 12.4
LF Flux Cons | Kg/TGB | Apr'24 | 5.1
Elec Cons EAF | Kg/TGB | Apr'24 | 0.81
Elec Cons LRF | Kg/TGB | Apr'24 | 0.44
750 electrode wt | Mt/Pc | Apr'24 | 2.266
350 electrode wt | Mt/Pc | Apr'24 | 0.315
Elec Cons Refractory | Kg/TGB | Apr'24 | 0
EAF (Kg/TGB) | Kg/TGB | Apr'24 | 1.92
Ladle (Kg/TGB) | Kg/TGB | Apr'24 | 2.97
CCM (Kg/TGB) | Kg/TGB | Apr'24 | 0.83
Tot.Ref (Kg/TGB) | Kg/TGB | Apr'24 | 5.72
NFC | Kg/TGB | Apr'24 | 0.27
EAF EBT Filling Mass | Kg/TGB | Apr'24 | 1.15
Avg Ladle Life | Hts | Apr'24 | 110.75
Oxygen (Nm3/TGB) | Nm³/TGB | Apr'24 | 31.91
Argon (Nm3/TGB) | Nm³/TGB | Apr'24 | 0.21
Nitrogen (Nm3/TGB) | Nm³/TGB | Apr'24 | 5.86
NG (Nm3/TGB) | Nm³/TGB | Apr'24 | 3.3
Avg Tapping temp | ⁰C | Apr'24 | 1605.67
Avg Tap C | % | Apr'24 | 0.09
Avg Arcing time | min | Apr'24 | 39.55
Avg MW input | MW | Apr'24 | 52.96
Avg TTT (incl delays) | min | Apr'24 | 49.6
Avg TAT | min | Apr'24 | 3.17
Avg Poff Time | min | Apr'24 | 8.9
Avg TTT (excl delays) | min | Apr'24 | 48.45
Average Heats per Day | Hts/day | Apr'24 | 44.94
Avg Tap Wt (LM Ltc) | Mt | Apr'24 | 92.75
Holding time | Min | Apr'24 | 59.1
Cycle time | Min | Apr'24 | 84.8
Arcing time | Min | Apr'24 | 21.7
Tap to LF in | Min | Apr'24 | 8.6
Lf Opening Temp |  | Apr'24 | 1522.4
LF Lifting Temp |  | Apr'24 | 1554.2
Process time | Min | Apr'24 | 38.61
Avg Casting Time (min) | Min | Apr'24 | 25.74
Avg Casting Speed (m/min) | Mtr/Min | Apr'24 | 3.05
Avg no of Strand | No's | Apr'24 | 5.93
Avg Sq length | No's | Apr'24 | 49.2
Avg Super Heat (⁰C) | ⁰C | Apr'24 | 26.72
Avg Mold Life | Hts | Apr'24 | 1445
Avg Productivity (t/hr) | Ton/h | Apr'24 | 211.8
Hot charging wrt Mill demand | % | Apr'24 | 0.703
Hot charging wrt CCM Production | % | Apr'24 | 0.353
Free Opening (%) | % | Apr'24 | 98.4
Metal in Mold (%) | % | Apr'24 | 1
Mould Lubrication oil (Ltr/T) | Ltr/T | Apr'24 | 0.082
Non-prime Billet No. | pcs | Apr'24 | 1
Non-prime Billet Tonnage | T | Apr'24 | 1.11
Non-prime Billet Generation(Tonnage) | % | Apr'24 | 5e-05
|  | Apr'24 | 220
Total Casting Time | Min | Apr'24 | 6331.4
Casting hr/day | Hr/Day | Apr'24 | 19.52
EAF operating hr/day | Hr/Day | Apr'24 | 18.58
Difference | min | Apr'24 | 56.07
HMS | MT | Apr'24 | 9043
Shredded | MT | Apr'24 | 11765
Endcuts (Mill) | MT | Apr'24 | 115
CR (Trimming) | MT | Apr'24 | 31
CI |  | Apr'24 | 474
Skull (Tundish) | MT | Apr'24 | 260
PI | MT | Apr'24 | 1398
HBI | MT | Apr'24 | 1425
Total Charge Wt | MT | Apr'24 | 24509
HMS+Shredded |  | Apr'24 | 21687
HMS |  | Apr'24 | 0.4048
Shredded |  | Apr'24 | 0.48
PI |  | Apr'24 | 0.057
HBI |  | Apr'24 | 0.0581
|  | Apr'24 | 9921
|  | Apr'24 | 0.911
Prme Billet wt with dolime |  | Apr'24 | 22347
Lime (EAF) | kg | Apr'24 | 572568
Dololime (EAF) | kg | Apr'24 | 277149
Dololime (LRF) | kg | Apr'24 | 9490
Lime (LRF) | kg | Apr'24 | 114395
Inj coke (EAF) | kg | Apr'24 | 170447
Top C (Met Coke) | kg | Apr'24 | 105350
CPC | kg | Apr'24 | 34975
Oxygen(O2) | Nm3 | Apr'24 | 573811
Argon(Ar.) | Nm3 | Apr'24 | 2474
Nitrogen(N2) | Nm3 | Apr'24 | 48
Natural Gas in EAF (NG) | Nm3 | Apr'24 | 73788
Oxygen(O2) | Nm3 | Apr'24 | 713037
Argon(Ar.) | Nm3 | Apr'24 | 4730
Nitrogen(N2) | Nm3 | Apr'24 | 131023
SiMn | kg | Apr'24 | 323460
Si Briquette | kg | Apr'24 | 551
HCFeSi | kg | Apr'24 | 48114
Total |  | Apr'24 | 372125
EAF-750 mm | pcs | Apr'24 | 8
LRF- 350 mm | pcs | Apr'24 | 31
Hot charging | pcs | Apr'24 | 3446
Cold charging | pcs | Apr'24 | 5788
Fluorspar | kg | Apr'24 | 8890
Rice Husk | T | Apr'24 | 3
EAF 1 | Kwh | Apr'24 | 4248662
EAF 2 | Kwh | Apr'24 | 4357791
SVC 1 | Kwh | Apr'24 | 539711
SVC 2 | Kwh | Apr'24 | 516201
Total | Kwh | Apr'24 | 9662365
LRF 1 | Kwh | Apr'24 | 391458
LRF 2 | Kwh | Apr'24 | 393476
Total | Kwh | Apr'24 | 784934
Main emrg power | Kwh | Apr'24 | 143466
EAF 1 | Kwh | Apr'24 | 62680
EAF 2 | Kwh | Apr'24 | 68474
CCM | Kwh | Apr'24 | 114331
Crane Emg pwr | Kwh | Apr'24 | 139163
RMHS & FTP | Kwh | Apr'24 | 275462
WTP Compressor | Kwh | Apr'24 | 341252
WTP | Kwh | Apr'24 | 945087
Total Aux | Kwh | Apr'24 | 2167069
Shearing M/c | Kwh | Apr'24 | 141434
Oxygen Plant | Kwh | Apr'24 | 4774866
MRSS Auxilliary | Kwh | Apr'24 | 147918
Dam , Batching & Security house | Kwh | Apr'24 | 41086
RMHS | Kwh | Apr'24 | 32846
Slag Processing | Kwh | Apr'24 | 10721
Prme Billet wt with dolime | kg/Tgb | Apr'24 | 1
Lime | kg/Tgb | Apr'24 | 25.62
Dololime | kg/Tgb | Apr'24 | 12.4
Dololime (LRF) | kg/Tgb | Apr'24 | 0.42
LF Lime | kg/Tgb | Apr'24 | 5.12
Total |  | Apr'24 | 43.57
Inj coke (EAF) | kg/Tgb | Apr'24 | 7.63
Top C (Met Coke) | kg/Tgb | Apr'24 | 4.71
CPC | kg/Tgb | Apr'24 | 1.57
|  | Apr'24 | 12.34
Oxygen(O2) | Nm3/Tgb | Apr'24 | 25.68
Argon(Ar.) | Nm3/Tgb | Apr'24 | 0.11
Nitrogen(N2) | Nm3/Tgb | Apr'24 | 0
Natural Gas(NG) | Nm3/Tgb | Apr'24 | 3.3
Oxygen(O2) | Nm3/Tgb | Apr'24 | 31.91
Argon(Ar.) | Nm3/Tgb | Apr'24 | 0.21
Nitrogen(N2) | Nm3/Tgb | Apr'24 | 5.86
SiMn | kg/Tgb | Apr'24 | 14.47
Si Briquette | kg/Tgb | Apr'24 | 0.02
HCFeSi | kg/Tgb | Apr'24 | 2.15
Total | kg/Tgb | Apr'24 | 16.65
EAF-750 mm | kg/Tgb | Apr'24 | 0.82
LRF- 350 mm | kg/Tgb | Apr'24 | 0.44
LRF Slag Reducer/ Fluorspar | kg/Tgb | Apr'24 | 0.4
Rice Husk | T/Tgb | Apr'24 | 0.13
No.Of heats tapped | No's | May'24 | 1049
No.Of heats Cast | No's | May'24 | 1046
Prime Billet | No's | May'24 | 39440
Prime Billet | T | May'24 | 95317
LM Production | T | May'24 | 96163
Avg Ch Wt | T/ht | May'24 | 99.4
Heat Size | TGB/ht | May'24 | 91.1
FA Sp.Cons | Kg/TGB | May'24 | 16.84
Ch--> LM | % | May'24 | 92.5
LM--> Billet | % | May'24 | 99.1
Ch-->Billet | % | May'24 | 91.7
EAF | Kwh/TGB | May'24 | 411.7
LRF | Kwh/TGB | May'24 | 31.3
Avg CCM Energy | Kwh/TGB | May'24 | 3.9
F/c Lime | Kg/TGB | May'24 | 24.2
F/c Dolime | Kg/TGB | May'24 | 13.1
LF Flux Cons | Kg/TGB | May'24 | 4.9
Elec Cons EAF | Kg/TGB | May'24 | 0.86
Elec Cons LRF | Kg/TGB | May'24 | 0.37
750 electrode wt | Mt/Pc | May'24 | 2.266
350 electrode wt | Mt/Pc | May'24 | 0.325
Elec Cons Refractory | Kg/TGB | May'24 | 0
EAF (Kg/TGB) | Kg/TGB | May'24 | 1.93
Ladle (Kg/TGB) | Kg/TGB | May'24 | 2.87
CCM (Kg/TGB) | Kg/TGB | May'24 | 0.84
Tot.Ref (Kg/TGB) | Kg/TGB | May'24 | 5.64
NFC | Kg/TGB | May'24 | 0.23
EAF EBT Filling Mass | Kg/TGB | May'24 | 1.22
Avg Ladle Life | Hts | May'24 | 106.66
Oxygen (Nm3/TGB) | Nm³/TGB | May'24 | 31.7
Argon (Nm3/TGB) | Nm³/TGB | May'24 | 0.21
Nitrogen (Nm3/TGB) | Nm³/TGB | May'24 | 7.87
NG (Nm3/TGB) | Nm³/TGB | May'24 | 3.29
Avg Tapping temp | ⁰C | May'24 | 1606.66
Avg Tap C | % | May'24 | 0.07
Avg Arcing time | min | May'24 | 39.61
Avg MW input | MW | May'24 | 53.86
Avg TTT (incl delays) | min | May'24 | 50.29
Avg TAT | min | May'24 | 3.32
Avg Poff Time | min | May'24 | 9.47
Avg TTT (excl delays) | min | May'24 | 49.08
Average Heats per Day | Hts/day | May'24 | 38.19
Avg Tap Wt (LM Ltc) | Mt | May'24 | 93.19
Holding time | Min | May'24 | 52
Cycle time | Min | May'24 | 77.6
Arcing time | Min | May'24 | 19
Tap to LF in | Min | May'24 | 4.6
Lf Opening Temp |  | May'24 | 1529.4
LF Lifting Temp |  | May'24 | 1554.1
Process time | Min | May'24 | 35
Avg Casting Time (min) | Min | May'24 | 25.6
Avg Casting Speed (m/min) | Mtr/Min | May'24 | 3.1
Avg no of Strand | No's | May'24 | 5.92
Avg Sq length | No's | May'24 | 38.7
Avg Super Heat (⁰C) | ⁰C | May'24 | 27.5
Avg Mold Life | Hts | May'24 | 2220
Avg Productivity (t/hr) | Ton/h | May'24 | 213.5
Hot charging wrt Mill demand | % | May'24 | 0.521
Hot charging wrt CCM Production | % | May'24 | 0.519
Free Opening (%) | % | May'24 | 99.8
Metal in Mold (%) | % | May'24 | 1
Mould Lubrication oil (Ltr/T) | Ltr/T | May'24 | 0.088
Non-prime Billet No. | pcs | May'24 | 0
Non-prime Billet Tonnage | T | May'24 | 0
Non-prime Billet Generation(Tonnage) | % | May'24 | 0
|  | May'24 | 217
Total Casting Time | Min | May'24 | 26792.98
Casting hr/day | Hr/Day | May'24 | 16.26
EAF operating hr/day | Hr/Day | May'24 | 18.44
Difference | min | May'24 | -131.3
HMS | MT | May'24 | 39484
Shredded | MT | May'24 | 50133
Endcuts (Mill) | MT | May'24 | 996
CR (Trimming) | MT | May'24 | 845
CI |  | May'24 | 2438.6
Skull (Tundish) | MT | May'24 | 1025
PI | MT | May'24 | 6472
HBI | MT | May'24 | 2549
Total Charge Wt | MT | May'24 | 103942
HMS+Shredded |  | May'24 | 94921
HMS |  | May'24 | 0.4309
Shredded |  | May'24 | 0.4823
PI |  | May'24 | 0.0623
HBI |  | May'24 | 0.0245
|  | May'24 | 44788
|  | May'24 | 0.882
Prme Billet wt with dolime |  | May'24 | 95317
Lime (EAF) | kg | May'24 | 2310421
Dololime (EAF) | kg | May'24 | 1249302
Dololime (LRF) | kg | May'24 | 46240
Lime (LRF) | kg | May'24 | 465076
Inj coke (EAF) | kg | May'24 | 804912
Top C (Met Coke) | kg | May'24 | 469250
CPC | kg | May'24 | 189953
Oxygen(O2) | Nm3 | May'24 | 2325282
Argon(Ar.) | Nm3 | May'24 | 8755
Nitrogen(N2) | Nm3 | May'24 | 286
Natural Gas in EAF (NG) | Nm3 | May'24 | 313944
Oxygen(O2) | Nm3 | May'24 | 3021713
Argon(Ar.) | Nm3 | May'24 | 19760
Nitrogen(N2) | Nm3 | May'24 | 749783
SiMn | kg | May'24 | 1390691
Si Briquette | kg | May'24 | 528
HCFeSi | kg | May'24 | 213907
Total |  | May'24 | 1605126
EAF-750 mm | pcs | May'24 | 36
LRF- 350 mm | pcs | May'24 | 108
Hot charging | pcs | May'24 | 19859
Cold charging | pcs | May'24 | 19581
Fluorspar | kg | May'24 | 23260
Rice Husk | T | May'24 | 20
EAF 1 | Kwh | May'24 | 19128844
EAF 2 | Kwh | May'24 | 18992219
SVC 1 | Kwh | May'24 | 563673
SVC 2 | Kwh | May'24 | 558874
Total | Kwh | May'24 | 39243610
LRF 1 | Kwh | May'24 | 1513459
LRF 2 | Kwh | May'24 | 1468350
Total | Kwh | May'24 | 2981809
Main emrg power | Kwh | May'24 | 164258
EAF 1 | Kwh | May'24 | 206617
EAF 2 | Kwh | May'24 | 216951
CCM | Kwh | May'24 | 371962
Crane Emg pwr | Kwh | May'24 | 248528
RMHS & FTP | Kwh | May'24 | 1063188
WTP Compressor | Kwh | May'24 | 757664
WTP | Kwh | May'24 | 2983482
Total Aux | Kwh | May'24 | 5855393
Shearing M/c | Kwh | May'24 | 201054
Oxygen Plant | Kwh | May'24 | 4904233
MRSS Auxilliary | Kwh | May'24 | 156900
Dam , Batching & Security house | Kwh | May'24 | 64113
RMHS | Kwh | May'24 | 43915
Slag Processing | Kwh | May'24 | 13890
Prme Billet wt with dolime | kg/Tgb | May'24 | 1
Lime | kg/Tgb | May'24 | 24.24
Dololime | kg/Tgb | May'24 | 13.11
Dololime (LRF) | kg/Tgb | May'24 | 0.49
LF Lime | kg/Tgb | May'24 | 4.88
Total |  | May'24 | 42.71
Inj coke (EAF) | kg/Tgb | May'24 | 8.44
Top C (Met Coke) | kg/Tgb | May'24 | 4.92
CPC | kg/Tgb | May'24 | 1.99
|  | May'24 | 15.36
Oxygen(O2) | Nm3/Tgb | May'24 | 24.4
Argon(Ar.) | Nm3/Tgb | May'24 | 0.09
Nitrogen(N2) | Nm3/Tgb | May'24 | 0
Natural Gas(NG) | Nm3/Tgb | May'24 | 3.29
Oxygen(O2) | Nm3/Tgb | May'24 | 31.7
Argon(Ar.) | Nm3/Tgb | May'24 | 0.21
Nitrogen(N2) | Nm3/Tgb | May'24 | 7.87
SiMn | kg/Tgb | May'24 | 14.59
Si Briquette | kg/Tgb | May'24 | 0.01
HCFeSi | kg/Tgb | May'24 | 2.24
Total | kg/Tgb | May'24 | 16.84
EAF-750 mm | kg/Tgb | May'24 | 0.87
LRF- 350 mm | kg/Tgb | May'24 | 0.36
LRF Slag Reducer/ Fluorspar | kg/Tgb | May'24 | 0.24
Rice Husk | T/Tgb | May'24 | 0.21
No.Of heats tapped | No's | Jun'24 | 892
No.Of heats Cast | No's | Jun'24 | 892
Prime Billet | No's | Jun'24 | 33549
Prime Billet | T | Jun'24 | 80856
LM Production | T | Jun'24 | 81604
Avg Ch Wt | T/ht | Jun'24 | 99.2
Heat Size | TGB/ht | Jun'24 | 90.6
FA Sp.Cons | Kg/TGB | Jun'24 | 16.81
Ch--> LM | % | Jun'24 | 92.3
LM--> Billet | % | Jun'24 | 99.1
Ch-->Billet | % | Jun'24 | 91.4
EAF | Kwh/TGB | Jun'24 | 407.5
LRF | Kwh/TGB | Jun'24 | 34.1
Avg CCM Energy | Kwh/TGB | Jun'24 | 3.9
F/c Lime | Kg/TGB | Jun'24 | 24
F/c Dolime | Kg/TGB | Jun'24 | 12.5
LF Flux Cons | Kg/TGB | Jun'24 | 5
Elec Cons EAF | Kg/TGB | Jun'24 | 0.89
Elec Cons LRF | Kg/TGB | Jun'24 | 0.38
750 electrode wt | Mt/Pc | Jun'24 | 2.258
350 electrode wt | Mt/Pc | Jun'24 | 0.327
Elec Cons Refractory | Kg/TGB | Jun'24 | 0
EAF (Kg/TGB) | Kg/TGB | Jun'24 | 1.99
Ladle (Kg/TGB) | Kg/TGB | Jun'24 | 2.88
CCM (Kg/TGB) | Kg/TGB | Jun'24 | 0.81
Tot.Ref (Kg/TGB) | Kg/TGB | Jun'24 | 5.68
NFC | Kg/TGB | Jun'24 | 0.21
EAF EBT Filling Mass | Kg/TGB | Jun'24 | 1.27
Avg Ladle Life | Hts | Jun'24 | 108.25
Oxygen (Nm3/TGB) | Nm³/TGB | Jun'24 | 33.22
Argon (Nm3/TGB) | Nm³/TGB | Jun'24 | 0.2
Nitrogen (Nm3/TGB) | Nm³/TGB | Jun'24 | 5.91
NG (Nm3/TGB) | Nm³/TGB | Jun'24 | 3.23
Avg Tapping temp | ⁰C | Jun'24 | 1607.31
Avg Tap C | % | Jun'24 | 0.08
Avg Arcing time | min | Jun'24 | 37.91
Avg MW input | MW | Jun'24 | 55.09
Avg TTT (incl delays) | min | Jun'24 | 48.43
Avg TAT | min | Jun'24 | 3.24
Avg Poff Time | min | Jun'24 | 9.16
Avg TTT (excl delays) | min | Jun'24 | 47.07
Average Heats per Day | Hts/day | Jun'24 | 38.23
Avg Tap Wt (LM Ltc) | Mt | Jun'24 | 92.3
Holding time | Min | Jun'24 | 58.9
Cycle time | Min | Jun'24 | 83.5
Arcing time | Min | Jun'24 | 20.3
Tap to LF in | Min | Jun'24 | 6.8
Lf Opening Temp |  | Jun'24 | 1527
LF Lifting Temp |  | Jun'24 | 1555
Process time | Min | Jun'24 | 38.9
Avg Casting Time (min) | Min | Jun'24 | 24.6
Avg Casting Speed (m/min) | Mtr/Min | Jun'24 | 3.2
Avg no of Strand | No's | Jun'24 | 5.95
Avg Sq length | No's | Jun'24 | 40.5
Avg Super Heat (⁰C) | ⁰C | Jun'24 | 27.2
Avg Mold Life | Hts | Jun'24 | 2285
Avg Productivity (t/hr) | Ton/h | Jun'24 | 221.5
Hot charging wrt Mill demand | % | Jun'24 | 0.264
Hot charging wrt CCM Production | % | Jun'24 | 0.27
Free Opening (%) | % | Jun'24 | 99.8
Metal in Mold (%) | % | Jun'24 | 0.9942
Mould Lubrication oil (Ltr/T) | Ltr/T | Jun'24 | 0.083
Non-prime Billet No. | pcs | Jun'24 | 1
Non-prime Billet Tonnage | T | Jun'24 | 0.2
Non-prime Billet Generation(Tonnage) | % | Jun'24 | 0
|  | Jun'24 | 225
Total Casting Time | Min | Jun'24 | 21901.4
Casting hr/day | Hr/Day | Jun'24 | 15.64
EAF operating hr/day | Hr/Day | Jun'24 | 18.96
Difference | min | Jun'24 | -199.29
HMS | MT | Jun'24 | 35776
Shredded | MT | Jun'24 | 37122
Endcuts (Mill) | MT | Jun'24 | 1636
CR (Trimming) | MT | Jun'24 | 279
CI |  | Jun'24 | 2548
Skull (Tundish) | MT | Jun'24 | 607
PI | MT | Jun'24 | 6126
HBI | MT | Jun'24 | 4351
Total Charge Wt | MT | Jun'24 | 88445
HMS+Shredded |  | Jun'24 | 77967
HMS |  | Jun'24 | 0.4618
Shredded |  | Jun'24 | 0.4197
PI |  | Jun'24 | 0.0693
HBI |  | Jun'24 | 0.0492
|  | Jun'24 | 40846
|  | Jun'24 | 0.876
Prme Billet wt with dolime |  | Jun'24 | 80856
Lime (EAF) | kg | Jun'24 | 1942307
Dololime (EAF) | kg | Jun'24 | 1008398
Dololime (LRF) | kg | Jun'24 | 37068
Lime (LRF) | kg | Jun'24 | 401594
Inj coke (EAF) | kg | Jun'24 | 691106
Top C (Met Coke) | kg | Jun'24 | 442900
CPC | kg | Jun'24 | 137574
Oxygen(O2) | Nm3 | Jun'24 | 2077219
Argon(Ar.) | Nm3 | Jun'24 | 8432
Nitrogen(N2) | Nm3 | Jun'24 | 238
Natural Gas in EAF (NG) | Nm3 | Jun'24 | 261427
Oxygen(O2) | Nm3 | Jun'24 | 2685846
Argon(Ar.) | Nm3 | Jun'24 | 16234
Nitrogen(N2) | Nm3 | Jun'24 | 477882
SiMn | kg | Jun'24 | 1185842
Si Briquette | kg | Jun'24 | 1309
HCFeSi | kg | Jun'24 | 171969
Total |  | Jun'24 | 1359120
EAF-750 mm | pcs | Jun'24 | 32
LRF- 350 mm | pcs | Jun'24 | 95
Hot charging | pcs | Jun'24 | 9107
Cold charging | pcs | Jun'24 | 24442
Fluorspar | kg | Jun'24 | 56360
Rice Husk | T | Jun'24 | 16
EAF 1 | Kwh | Jun'24 | 15990164
EAF 2 | Kwh | Jun'24 | 15825779
SVC 1 | Kwh | Jun'24 | 562279
SVC 2 | Kwh | Jun'24 | 572046
Total | Kwh | Jun'24 | 32950268
LRF 1 | Kwh | Jun'24 | 1382395
LRF 2 | Kwh | Jun'24 | 1372594
Total | Kwh | Jun'24 | 2754989
Main emrg power | Kwh | Jun'24 | 156333
EAF 1 | Kwh | Jun'24 | 172058
EAF 2 | Kwh | Jun'24 | 203380
CCM | Kwh | Jun'24 | 313100
Crane Emg pwr | Kwh | Jun'24 | 231937
RMHS & FTP | Kwh | Jun'24 | 847007
WTP Compressor | Kwh | Jun'24 | 692400
WTP | Kwh | Jun'24 | 2638776
Total Aux | Kwh | Jun'24 | 5161528
Shearing M/c | Kwh | Jun'24 | 193279
Oxygen Plant | Kwh | Jun'24 | 3850006
MRSS Auxilliary | Kwh | Jun'24 | 165767
Dam , Batching & Security house | Kwh | Jun'24 | 58381
RMHS | Kwh | Jun'24 | 43042
Slag Processing | Kwh | Jun'24 | 10828
Prme Billet wt with dolime | kg/Tgb | Jun'24 | 1
Lime | kg/Tgb | Jun'24 | 24.02
Dololime | kg/Tgb | Jun'24 | 12.47
Dololime (LRF) | kg/Tgb | Jun'24 | 0.46
LF Lime | kg/Tgb | Jun'24 | 4.97
Total |  | Jun'24 | 41.92
Inj coke (EAF) | kg/Tgb | Jun'24 | 8.55
Top C (Met Coke) | kg/Tgb | Jun'24 | 5.48
CPC | kg/Tgb | Jun'24 | 1.701
|  | Jun'24 | 15.73
Oxygen(O2) | Nm3/Tgb | Jun'24 | 25.69
Argon(Ar.) | Nm3/Tgb | Jun'24 | 0.1
Nitrogen(N2) | Nm3/Tgb | Jun'24 | 0
Natural Gas(NG) | Nm3/Tgb | Jun'24 | 3.23
Oxygen(O2) | Nm3/Tgb | Jun'24 | 33.22
Argon(Ar.) | Nm3/Tgb | Jun'24 | 0.2
Nitrogen(N2) | Nm3/Tgb | Jun'24 | 5.91
SiMn | kg/Tgb | Jun'24 | 14.67
Si Briquette | kg/Tgb | Jun'24 | 0.02
HCFeSi | kg/Tgb | Jun'24 | 2.13
Total | kg/Tgb | Jun'24 | 16.81
EAF-750 mm | kg/Tgb | Jun'24 | 0.89
LRF- 350 mm | kg/Tgb | Jun'24 | 0.37
LRF Slag Reducer/ Fluorspar | kg/Tgb | Jun'24 | 0.7
Rice Husk | T/Tgb | Jun'24 | 0.2
No.Of heats tapped | No's | Jul'24 | 488
No.Of heats Cast | No's | Jul'24 | 488
Prime Billet | No's | Jul'24 | 18224
Prime Billet | T | Jul'24 | 43885
LM Production | T | Jul'24 | 44283
Avg Ch Wt | T/ht | Jul'24 | 99.2
Heat Size | TGB/ht | Jul'24 | 89.9
FA Sp.Cons | Kg/TGB | Jul'24 | 16.91
Ch--> LM | % | Jul'24 | 91.5
LM--> Billet | % | Jul'24 | 99.1
Ch-->Billet | % | Jul'24 | 90.6
EAF | Kwh/TGB | Jul'24 | 421.6
LRF | Kwh/TGB | Jul'24 | 35.3
Avg CCM Energy | Kwh/TGB | Jul'24 | 4.5
F/c Lime | Kg/TGB | Jul'24 | 25
F/c Dolime | Kg/TGB | Jul'24 | 12.3
LF Flux Cons | Kg/TGB | Jul'24 | 5.4
Elec Cons EAF | Kg/TGB | Jul'24 | 0.87
Elec Cons LRF | Kg/TGB | Jul'24 | 0.35
750 electrode wt | Mt/Pc | Jul'24 | 2.258
350 electrode wt | Mt/Pc | Jul'24 | 0.327
Elec Cons Refractory | Kg/TGB | Jul'24 | 0
EAF (Kg/TGB) | Kg/TGB | Jul'24 | 1.88
Ladle (Kg/TGB) | Kg/TGB | Jul'24 | 2.9
CCM (Kg/TGB) | Kg/TGB | Jul'24 | 0.77
Tot.Ref (Kg/TGB) | Kg/TGB | Jul'24 | 5.55
NFC | Kg/TGB | Jul'24 | 0.23
EAF EBT Filling Mass | Kg/TGB | Jul'24 | 1.26
Avg Ladle Life | Hts | Jul'24 | 110.2
Oxygen (Nm3/TGB) | Nm³/TGB | Jul'24 | 34.22
Argon (Nm3/TGB) | Nm³/TGB | Jul'24 | 0.22
Nitrogen (Nm3/TGB) | Nm³/TGB | Jul'24 | 5.28
NG (Nm3/TGB) | Nm³/TGB | Jul'24 | 3.36
Avg Tapping temp | ⁰C | Jul'24 | 1608.21
Avg Tap C | % | Jul'24 | 0.09
Avg Arcing time | min | Jul'24 | 38.29
Avg MW input | MW | Jul'24 | 54.67
Avg TTT (incl delays) | min | Jul'24 | 51.05
Avg TAT | min | Jul'24 | 3.2
Avg Poff Time | min | Jul'24 | 9.53
Avg TTT (excl delays) | min | Jul'24 | 47.82
Average Heats per Day | Hts/day | Jul'24 | 40.78
Avg Tap Wt (LM Ltc) | Mt | Jul'24 | 91.53
Holding time | Min | Jul'24 | 53.1
Cycle time | Min | Jul'24 | 80
Arcing time | Min | Jul'24 | 20.3
Tap to LF in | Min | Jul'24 | 4.8
Lf Opening Temp |  | Jul'24 | 1526
LF Lifting Temp |  | Jul'24 | 1558
Process time | Min | Jul'24 | 35.4
Avg Casting Time (min) | Min | Jul'24 | 26.9
Avg Casting Speed (m/min) | Mtr/Min | Jul'24 | 3
Avg no of Strand | No's | Jul'24 | 5.85
Avg Sq length | No's | Jul'24 | 37.5
Avg Super Heat (⁰C) | ⁰C | Jul'24 | 28.2
Avg Mold Life | Hts | Jul'24 | 2443
Avg Productivity (t/hr) | Ton/h | Jul'24 | 200.4
Hot charging wrt Mill demand | % | Jul'24 | 0.241
Hot charging wrt CCM Production | % | Jul'24 | 0.532
Free Opening (%) | % | Jul'24 | 99.8
Metal in Mold (%) | % | Jul'24 | 1
Mould Lubrication oil (Ltr/T) | Ltr/T | Jul'24 | 0.091
Non-prime Billet No. | pcs | Jul'24 | 1
Non-prime Billet Tonnage | T | Jul'24 | 1.06
Non-prime Billet Generation(Tonnage) | % | Jul'24 | 2e-05
|  | Jul'24 | 211
Total Casting Time | Min | Jul'24 | 13142.22
Casting hr/day | Hr/Day | Jul'24 | 18.3
EAF operating hr/day | Hr/Day | Jul'24 | 18.23
Difference | min | Jul'24 | 4.38
HMS | MT | Jul'24 | 19757
Shredded | MT | Jul'24 | 20796
Endcuts (Mill) | MT | Jul'24 | 718
CR (Trimming) | MT | Jul'24 | 155
CI |  | Jul'24 | 1416
Skull (Tundish) | MT | Jul'24 | 378
PI | MT | Jul'24 | 3852
HBI | MT | Jul'24 | 1348
Total Charge Wt | MT | Jul'24 | 48419
HMS+Shredded |  | Jul'24 | 43220
HMS |  | Jul'24 | 0.4631
Shredded |  | Jul'24 | 0.4295
PI |  | Jul'24 | 0.0795
HBI |  | Jul'24 | 0.0278
|  | Jul'24 | 22424
|  | Jul'24 | 0.881
Prme Billet wt with dolime |  | Jul'24 | 43885
Lime (EAF) | kg | Jul'24 | 1095404
Dololime (EAF) | kg | Jul'24 | 538368
Dololime (LRF) | kg | Jul'24 | 19326
Lime (LRF) | kg | Jul'24 | 235396
Inj coke (EAF) | kg | Jul'24 | 377690
Top C (Met Coke) | kg | Jul'24 | 240400
CPC | kg | Jul'24 | 78114
Oxygen(O2) | Nm3 | Jul'24 | 1151490
Argon(Ar.) | Nm3 | Jul'24 | 4630
Nitrogen(N2) | Nm3 | Jul'24 | 276
Natural Gas in EAF (NG) | Nm3 | Jul'24 | 147555
Oxygen(O2) | Nm3 | Jul'24 | 1501564
Argon(Ar.) | Nm3 | Jul'24 | 9584
Nitrogen(N2) | Nm3 | Jul'24 | 231869
SiMn | kg | Jul'24 | 642541
HCFeSi | kg | Jul'24 | 99490
Total |  | Jul'24 | 742031
EAF-750 mm | pcs | Jul'24 | 17
LRF- 350 mm | pcs | Jul'24 | 47
Hot charging | pcs | Jul'24 | 9689
Cold charging | pcs | Jul'24 | 8535
Fluorspar | kg | Jul'24 | 37880
Rice Husk | T | Jul'24 | 20
EAF 1 | Kwh | Jul'24 | 8567729
EAF 2 | Kwh | Jul'24 | 9053245
SVC 1 | Kwh | Jul'24 | 438261
SVC 2 | Kwh | Jul'24 | 444330
Total | Kwh | Jul'24 | 18503565
LRF 1 | Kwh | Jul'24 | 736555
LRF 2 | Kwh | Jul'24 | 813212
Total | Kwh | Jul'24 | 1549767
Main emrg power | Kwh | Jul'24 | 153275
EAF 1 | Kwh | Jul'24 | 111072
EAF 2 | Kwh | Jul'24 | 136150
CCM | Kwh | Jul'24 | 197544
Crane Emg pwr | Kwh | Jul'24 | 196179
RMHS & FTP | Kwh | Jul'24 | 496565
WTP Compressor | Kwh | Jul'24 | 532050
WTP | Kwh | Jul'24 | 1617175
Total Aux | Kwh | Jul'24 | 3436098
Shearing M/c | Kwh | Jul'24 | 300937
Oxygen Plant | Kwh | Jul'24 | 3042433
MRSS Auxilliary | Kwh | Jul'24 | 152564
Dam , Batching & Security house | Kwh | Jul'24 | 62813
RMHS | Kwh | Jul'24 | 33127
Slag Processing | Kwh | Jul'24 | 7941
Prme Billet wt with dolime | kg/Tgb | Jul'24 | 1
Lime | kg/Tgb | Jul'24 | 24.96
Dololime | kg/Tgb | Jul'24 | 12.27
Dololime (LRF) | kg/Tgb | Jul'24 | 0.44
LF Lime | kg/Tgb | Jul'24 | 5.36
Total |  | Jul'24 | 43.03
Inj coke (EAF) | kg/Tgb | Jul'24 | 8.61
Top C (Met Coke) | kg/Tgb | Jul'24 | 5.48
CPC | kg/Tgb | Jul'24 | 1.78
|  | Jul'24 | 15.86
Oxygen(O2) | Nm3/Tgb | Jul'24 | 26.24
Argon(Ar.) | Nm3/Tgb | Jul'24 | 0.11
Nitrogen(N2) | Nm3/Tgb | Jul'24 | 0.01
Natural Gas(NG) | Nm3/Tgb | Jul'24 | 3.36
Oxygen(O2) | Nm3/Tgb | Jul'24 | 34.22
Argon(Ar.) | Nm3/Tgb | Jul'24 | 0.22
Nitrogen(N2) | Nm3/Tgb | Jul'24 | 5.28
SiMn | kg/Tgb | Jul'24 | 14.64
HCFeSi | kg/Tgb | Jul'24 | 2.27
Total | kg/Tgb | Jul'24 | 16.91
EAF-750 mm | kg/Tgb | Jul'24 | 0.87
LRF- 350 mm | kg/Tgb | Jul'24 | 0.35
LRF Slag Reducer/ Fluorspar | kg/Tgb | Jul'24 | 0.86
Rice Husk | T/Tgb | Jul'24 | 0.46
No.Of heats tapped | No's | Aug'24 | 1267
No.Of heats Cast | No's | Aug'24 | 1267
Prime Billet | No's | Aug'24 | 47705
Prime Billet | T | Aug'24 | 115186
LM Production | T | Aug'24 | 116328
Avg Ch Wt | T/ht | Aug'24 | 99.4
Heat Size | TGB/ht | Aug'24 | 90.9
FA Sp.Cons | Kg/TGB | Aug'24 | 17.61
Ch--> LM | % | Aug'24 | 92.4
LM--> Billet | % | Aug'24 | 99
Ch-->Billet | % | Aug'24 | 91.5
EAF | Kwh/TGB | Aug'24 | 404.9
LRF | Kwh/TGB | Aug'24 | 36.2
Avg CCM Energy | Kwh/TGB | Aug'24 | 3.7
F/c Lime | Kg/TGB | Aug'24 | 24.5
F/c Dolime | Kg/TGB | Aug'24 | 12
LF Flux Cons | Kg/TGB | Aug'24 | 5.9
Elec Cons EAF | Kg/TGB | Aug'24 | 0.94
Elec Cons LRF | Kg/TGB | Aug'24 | 0.4
750 electrode wt | Mt/Pc | Aug'24 | 2.246
350 electrode wt | Mt/Pc | Aug'24 | 0.327
Elec Cons Refractory | Kg/TGB | Aug'24 | 0
EAF (Kg/TGB) | Kg/TGB | Aug'24 | 1.89
Ladle (Kg/TGB) | Kg/TGB | Aug'24 | 2.87
CCM (Kg/TGB) | Kg/TGB | Aug'24 | 0.83
Tot.Ref (Kg/TGB) | Kg/TGB | Aug'24 | 5.59
NFC | Kg/TGB | Aug'24 | 0.25
EAF EBT Filling Mass | Kg/TGB | Aug'24 | 1.39
Avg Ladle Life | Hts | Aug'24 | 111.45
Oxygen (Nm3/TGB) | Nm³/TGB | Aug'24 | 32.47
Argon (Nm3/TGB) | Nm³/TGB | Aug'24 | 0.21
Nitrogen (Nm3/TGB) | Nm³/TGB | Aug'24 | 4.52
NG (Nm3/TGB) | Nm³/TGB | Aug'24 | 3.33
Avg Tapping temp | ⁰C | Aug'24 | 1606.3
Avg Tap C | % | Aug'24 | 0.09
Avg Arcing time | min | Aug'24 | 37.84
Avg MW input | MW | Aug'24 | 55.37
Avg TTT (incl delays) | min | Aug'24 | 49.92
Avg TAT | min | Aug'24 | 4.05
Avg Poff Time | min | Aug'24 | 9.57
Avg TTT (excl delays) | min | Aug'24 | 47.42
Average Heats per Day | Hts/day | Aug'24 | 42.17
Avg Tap Wt (LM Ltc) | Mt | Aug'24 | 92.54
Holding time | Min | Aug'24 | 59.1
Cycle time | Min | Aug'24 | 84.7
Arcing time | Min | Aug'24 | 21.9
Tap to LF in | Min | Aug'24 | 5.5
Lf Opening Temp |  | Aug'24 | 1525
LF Lifting Temp |  | Aug'24 | 1555
Process time | Min | Aug'24 | 40.7
Avg Casting Time (min) | Min | Aug'24 | 25.6
Avg Casting Speed (m/min) | Mtr/Min | Aug'24 | 3.1
Avg no of Strand | No's | Aug'24 | 5.93
Avg Sq length | No's | Aug'24 | 36.2
Avg Super Heat (⁰C) | ⁰C | Aug'24 | 26.7
Avg Mold Life | Hts | Aug'24 | 2428
Avg Productivity (t/hr) | Ton/h | Aug'24 | 212.7
Hot charging wrt Mill demand | % | Aug'24 | 0.667
Hot charging wrt CCM Production | % | Aug'24 | 0.348
Free Opening (%) | % | Aug'24 | 99.7
Metal in Mold (%) | % | Aug'24 | 0.9962
Mould Lubrication oil (Ltr/T) | Ltr/T | Aug'24 | 0.088
Non-prime Billet No. | pcs | Aug'24 | 3
Non-prime Billet Tonnage | T | Aug'24 | 2.3
Non-prime Billet Generation(Tonnage) | % | Aug'24 | 2e-05
|  | Aug'24 | 219
Total Casting Time | Min | Aug'24 | 32488.72
Casting hr/day | Hr/Day | Aug'24 | 18.02
EAF operating hr/day | Hr/Day | Aug'24 | 18.23
Difference | min | Aug'24 | -12.75
HMS | MT | Aug'24 | 53491
Shredded | MT | Aug'24 | 54592
Endcuts (Mill) | MT | Aug'24 | 1219
CR (Trimming) | MT | Aug'24 | 387
CI |  | Aug'24 | 3763
Skull (Tundish) | MT | Aug'24 | 817
PI | MT | Aug'24 | 10112
HBI | MT | Aug'24 | 1503
Total Charge Wt | MT | Aug'24 | 125886
HMS+Shredded |  | Aug'24 | 114270
HMS |  | Aug'24 | 0.4741
Shredded |  | Aug'24 | 0.4337
PI |  | Aug'24 | 0.0803
HBI |  | Aug'24 | 0.0119
|  | Aug'24 | 59678
|  | Aug'24 | 0.896
Prme Billet wt with dolime |  | Aug'24 | 115186
Lime (EAF) | kg | Aug'24 | 2820258
Dololime (EAF) | kg | Aug'24 | 1376844
Dololime (LRF) | kg | Aug'24 | 53384
Lime (LRF) | kg | Aug'24 | 674853
Inj coke (EAF) | kg | Aug'24 | 962428
Top C (Met Coke) | kg | Aug'24 | 608600
CPC | kg | Aug'24 | 220969
Oxygen(O2) | Nm3 | Aug'24 | 2975024
Argon(Ar.) | Nm3 | Aug'24 | 14078
Nitrogen(N2) | Nm3 | Aug'24 | 562
Natural Gas in EAF (NG) | Nm3 | Aug'24 | 383163
Oxygen(O2) | Nm3 | Aug'24 | 3740105
Argon(Ar.) | Nm3 | Aug'24 | 24304
Nitrogen(N2) | Nm3 | Aug'24 | 520796
SiMn | kg | Aug'24 | 1771045
Si Briquette | kg | Aug'24 | 1574
HCFeSi | kg | Aug'24 | 255233
Total |  | Aug'24 | 2027852
EAF-750 mm | pcs | Aug'24 | 48
LRF- 350 mm | pcs | Aug'24 | 141
Hot charging | pcs | Aug'24 | 16584
Cold charging | pcs | Aug'24 | 31121
Synthetic slag | kg | Aug'24 | 67500
Fluorspar | kg | Aug'24 | 75351
Rice Husk | T | Aug'24 | 23
EAF 1 | Kwh | Aug'24 | 23070714
EAF 2 | Kwh | Aug'24 | 22548016
SVC 1 | Kwh | Aug'24 | 512265
SVC 2 | Kwh | Aug'24 | 513130
Total | Kwh | Aug'24 | 46644125
LRF 1 | Kwh | Aug'24 | 2086895
LRF 2 | Kwh | Aug'24 | 2078913
Total | Kwh | Aug'24 | 4165808
Main emrg power | Kwh | Aug'24 | 150009
EAF 1 | Kwh | Aug'24 | 234404
EAF 2 | Kwh | Aug'24 | 232547
CCM | Kwh | Aug'24 | 428918
Crane Emg pwr | Kwh | Aug'24 | 278651
RMHS & FTP | Kwh | Aug'24 | 1200612
WTP Compressor | Kwh | Aug'24 | 603342
WTP | Kwh | Aug'24 | 3277992
Total Aux | Kwh | Aug'24 | 6174846
Shearing M/c | Kwh | Aug'24 | 254130
Oxygen Plant | Kwh | Aug'24 | 4938609
MRSS Auxilliary | Kwh | Aug'24 | 146152
Dam , Batching & Security house | Kwh | Aug'24 | 127167
RMHS | Kwh | Aug'24 | 37821
Slag Processing | Kwh | Aug'24 | 13316
Prme Billet wt with dolime | kg/Tgb | Aug'24 | 1
Lime | kg/Tgb | Aug'24 | 24.48
Dololime | kg/Tgb | Aug'24 | 11.95
Dololime (LRF) | kg/Tgb | Aug'24 | 0.46
LF Lime | kg/Tgb | Aug'24 | 5.86
Total |  | Aug'24 | 42.76
Inj coke (EAF) | kg/Tgb | Aug'24 | 8.36
Top C (Met Coke) | kg/Tgb | Aug'24 | 5.28
CPC | kg/Tgb | Aug'24 | 1.92
|  | Aug'24 | 15.56
Oxygen(O2) | Nm3/Tgb | Aug'24 | 25.83
Argon(Ar.) | Nm3/Tgb | Aug'24 | 0.12
Nitrogen(N2) | Nm3/Tgb | Aug'24 | 0
Natural Gas(NG) | Nm3/Tgb | Aug'24 | 3.33
Oxygen(O2) | Nm3/Tgb | Aug'24 | 32.47
Argon(Ar.) | Nm3/Tgb | Aug'24 | 0.21
Nitrogen(N2) | Nm3/Tgb | Aug'24 | 4.52
SiMn | kg/Tgb | Aug'24 | 15.38
Si Briquette | kg/Tgb | Aug'24 | 0.01
HCFeSi | kg/Tgb | Aug'24 | 2.22
Total | kg/Tgb | Aug'24 | 17.61
EAF-750 mm | kg/Tgb | Aug'24 | 0.93
LRF- 350 mm | kg/Tgb | Aug'24 | 0.39
Synthetic slag | kg/Tgb | Aug'24 | 0.59
LRF Slag Reducer/ Fluorspar | kg/Tgb | Aug'24 | 0.65
Rice Husk | T/Tgb | Aug'24 | 0.2
No.Of heats tapped | No's | Sep'24 | 896
No.Of heats Cast | No's | Sep'24 | 899
Prime Billet | No's | Sep'24 | 33656
Prime Billet | T | Sep'24 | 80921
LM Production | T | Sep'24 | 81685
Avg Ch Wt | T/ht | Sep'24 | 99.2
Heat Size | TGB/ht | Sep'24 | 90
FA Sp.Cons | Kg/TGB | Sep'24 | 16.48
Ch--> LM | % | Sep'24 | 91.6
LM--> Billet | % | Sep'24 | 99.1
Ch-->Billet | % | Sep'24 | 90.7
EAF | Kwh/TGB | Sep'24 | 411.5
LRF | Kwh/TGB | Sep'24 | 35.4
Avg CCM Energy | Kwh/TGB | Sep'24 | 3.9
F/c Lime | Kg/TGB | Sep'24 | 24.2
F/c Dolime | Kg/TGB | Sep'24 | 11.9
LF Flux Cons | Kg/TGB | Sep'24 | 6.2
Elec Cons EAF | Kg/TGB | Sep'24 | 0.99
Elec Cons LRF | Kg/TGB | Sep'24 | 0.36
750 electrode wt | Mt/Pc | Sep'24 | 2.216
350 electrode wt | Mt/Pc | Sep'24 | 0.34
Elec Cons Refractory | Kg/TGB | Sep'24 | 0
EAF (Kg/TGB) | Kg/TGB | Sep'24 | 1.77
Ladle (Kg/TGB) | Kg/TGB | Sep'24 | 2.97
CCM (Kg/TGB) | Kg/TGB | Sep'24 | 0.91
Tot.Ref (Kg/TGB) | Kg/TGB | Sep'24 | 5.65
NFC | Kg/TGB | Sep'24 | 0.23
EAF EBT Filling Mass | Kg/TGB | Sep'24 | 1.29
Avg Ladle Life | Hts | Sep'24 | 111.37
Oxygen (Nm3/TGB) | Nm³/TGB | Sep'24 | 32.44
Argon (Nm3/TGB) | Nm³/TGB | Sep'24 | 0.21
Nitrogen (Nm3/TGB) | Nm³/TGB | Sep'24 | 4.46
NG (Nm3/TGB) | Nm³/TGB | Sep'24 | 3.27
Avg Tapping temp | ⁰C | Sep'24 | 1605.81
Avg Tap C | % | Sep'24 | 0.08
Avg Arcing time | min | Sep'24 | 36.5
Avg MW input | MW | Sep'24 | 57.52
Avg TTT (incl delays) | min | Sep'24 | 47.65
Avg TAT | min | Sep'24 | 3.49
Avg Poff Time | min | Sep'24 | 9.56
Avg TTT (excl delays) | min | Sep'24 | 46.06
Average Heats per Day | Hts/day | Sep'24 | 44.4
Avg Tap Wt (LM Ltc) | Mt | Sep'24 | 91.77
Holding time | Min | Sep'24 | 57.9
Cycle time | Min | Sep'24 | 82.4
Arcing time | Min | Sep'24 | 21.2
Tap to LF in | Min | Sep'24 | 6.4
Lf Opening Temp |  | Sep'24 | 1525.4
LF Lifting Temp |  | Sep'24 | 1554.6
Process time | Min | Sep'24 | 38.9
Avg Casting Time (min) | Min | Sep'24 | 24.5
Avg Casting Speed (m/min) | Mtr/Min | Sep'24 | 3.1
Avg no of Strand | No's | Sep'24 | 5.97
Avg Sq length | No's | Sep'24 | 40.9
Avg Super Heat (⁰C) | ⁰C | Sep'24 | 26.5
Avg Mold Life | Hts | Sep'24 | 2284
Avg Productivity (t/hr) | Ton/h | Sep'24 | 220.1
Hot charging wrt Mill demand | % | Sep'24 | 0.654
Hot charging wrt CCM Production | % | Sep'24 | 0.427
Free Opening (%) | % | Sep'24 | 99.2
Metal in Mold (%) | % | Sep'24 | 0.9951
Mould Lubrication oil (Ltr/T) | Ltr/T | Sep'24 | 0.086
Non-prime Billet No. | pcs | Sep'24 | 2
Non-prime Billet Tonnage | T | Sep'24 | 2.01
Non-prime Billet Generation(Tonnage) | % | Sep'24 | 2e-05
|  | Sep'24 | 227
Total Casting Time | Min | Sep'24 | 22058.75
Casting hr/day | Hr/Day | Sep'24 | 18.22
EAF operating hr/day | Hr/Day | Sep'24 | 18.3
Difference | min | Sep'24 | -4.86
HMS | MT | Sep'24 | 40061
Shredded | MT | Sep'24 | 40782
Endcuts (Mill) | MT | Sep'24 | 510
CR (Trimming) | MT | Sep'24 | 341
CI |  | Sep'24 | 3169
Skull (Tundish) | MT | Sep'24 | 870
PI | MT | Sep'24 | 2816
HBI | MT | Sep'24 | 645
Total Charge Wt | MT | Sep'24 | 89195
HMS+Shredded |  | Sep'24 | 85734
HMS |  | Sep'24 | 0.504
Shredded |  | Sep'24 | 0.4572
PI |  | Sep'24 | 0.0316
HBI |  | Sep'24 | 0.0072
|  | Sep'24 | 44952
|  | Sep'24 | 0.891
Prme Billet wt with dolime |  | Sep'24 | 80921
Lime (EAF) | kg | Sep'24 | 1957231
Dololime (EAF) | kg | Sep'24 | 960458
Dololime (LRF) | kg | Sep'24 | 38490
Lime (LRF) | kg | Sep'24 | 505196
Inj coke (EAF) | kg | Sep'24 | 786590
Top C (Met Coke) | kg | Sep'24 | 445200
CPC | kg | Sep'24 | 153014
Oxygen(O2) | Nm3 | Sep'24 | 2047783
Argon(Ar.) | Nm3 | Sep'24 | 10750
Nitrogen(N2) | Nm3 | Sep'24 | 481
Natural Gas in EAF (NG) | Nm3 | Sep'24 | 264929
Oxygen(O2) | Nm3 | Sep'24 | 2625163
Argon(Ar.) | Nm3 | Sep'24 | 16820
Nitrogen(N2) | Nm3 | Sep'24 | 360733
SiMn | kg | Sep'24 | 1160990
Si Briquette | kg | Sep'24 | 1660
HCFeSi | kg | Sep'24 | 170572
Total |  | Sep'24 | 1333222
EAF-750 mm | pcs | Sep'24 | 36
LRF- 350 mm | pcs | Sep'24 | 86
Hot charging | pcs | Sep'24 | 13921
Cold charging | pcs | Sep'24 | 19735
Synthetic slag | kg | Sep'24 | 40200
Fluorspar | kg | Sep'24 | 56440
Rice Husk | T | Sep'24 | 15
EAF 1 | Kwh | Sep'24 | 16371867
EAF 2 | Kwh | Sep'24 | 16110088
SVC 1 | Kwh | Sep'24 | 373584
SVC 2 | Kwh | Sep'24 | 446900
Total | Kwh | Sep'24 | 33302439
LRF 1 | Kwh | Sep'24 | 1438167
LRF 2 | Kwh | Sep'24 | 1426439
Total | Kwh | Sep'24 | 2864606
Main emrg power | Kwh | Sep'24 | 141939
EAF 1 | Kwh | Sep'24 | 174286
EAF 2 | Kwh | Sep'24 | 189631
CCM | Kwh | Sep'24 | 312389
Crane Emg pwr | Kwh | Sep'24 | 248403
RMHS & FTP | Kwh | Sep'24 | 856624
WTP Compressor | Kwh | Sep'24 | 251286
WTP | Kwh | Sep'24 | 2402404
Total Aux | Kwh | Sep'24 | 4460940
Shearing M/c | Kwh | Sep'24 | 348404
Oxygen Plant | Kwh | Sep'24 | 3288600
MRSS Auxilliary | Kwh | Sep'24 | 142461
Dam , Batching & Security house | Kwh | Sep'24 | 66694
RMHS | Kwh | Sep'24 | 39953
Slag Processing | Kwh | Sep'24 | 13953
Prme Billet wt with dolime | kg/Tgb | Sep'24 | 1
Lime | kg/Tgb | Sep'24 | 24.19
Dololime | kg/Tgb | Sep'24 | 11.87
Dololime (LRF) | kg/Tgb | Sep'24 | 0.48
LF Lime | kg/Tgb | Sep'24 | 6.24
Total |  | Sep'24 | 42.77
Inj coke (EAF) | kg/Tgb | Sep'24 | 9.72
Top C (Met Coke) | kg/Tgb | Sep'24 | 5.5
CPC | kg/Tgb | Sep'24 | 1.89
|  | Sep'24 | 17.11
Oxygen(O2) | Nm3/Tgb | Sep'24 | 25.31
Argon(Ar.) | Nm3/Tgb | Sep'24 | 0.13
Nitrogen(N2) | Nm3/Tgb | Sep'24 | 0.01
Natural Gas(NG) | Nm3/Tgb | Sep'24 | 3.27
Oxygen(O2) | Nm3/Tgb | Sep'24 | 32.44
Argon(Ar.) | Nm3/Tgb | Sep'24 | 0.21
Nitrogen(N2) | Nm3/Tgb | Sep'24 | 4.46
SiMn | kg/Tgb | Sep'24 | 14.35
Si Briquette | kg/Tgb | Sep'24 | 0.02
HCFeSi | kg/Tgb | Sep'24 | 2.11
Total | kg/Tgb | Sep'24 | 16.48
EAF-750 mm | kg/Tgb | Sep'24 | 1
LRF- 350 mm | kg/Tgb | Sep'24 | 0.34
Synthetic slag | kg/Tgb | Sep'24 | 0.5
LRF Slag Reducer/ Fluorspar | kg/Tgb | Sep'24 | 0.7
Rice Husk | T/Tgb | Sep'24 | 0.19
No.Of heats tapped | No's | Oct'24 | 614
No.Of heats Cast | No's | Oct'24 | 611
Prime Billet | No's | Oct'24 | 23136
Prime Billet | T | Oct'24 | 55591
LM Production | T | Oct'24 | 56164
Avg Ch Wt | T/ht | Oct'24 | 99.6
Heat Size | TGB/ht | Oct'24 | 91
FA Sp.Cons | Kg/TGB | Oct'24 | 15.84
Ch--> LM | % | Oct'24 | 92.3
LM--> Billet | % | Oct'24 | 99
Ch-->Billet | % | Oct'24 | 91.39
EAF | Kwh/TGB | Oct'24 | 404
LRF | Kwh/TGB | Oct'24 | 33.8
Avg CCM Energy | Kwh/TGB | Oct'24 | 4
F/c Lime | Kg/TGB | Oct'24 | 19.9
F/c Dolime | Kg/TGB | Oct'24 | 13.5
LF Flux Cons | Kg/TGB | Oct'24 | 5.1
Elec Cons EAF | Kg/TGB | Oct'24 | 0.84
Elec Cons LRF | Kg/TGB | Oct'24 | 0.39
750 electrode wt | Mt/Pc | Oct'24 | 2.213
350 electrode wt | Mt/Pc | Oct'24 | 0.357
Elec Cons Refractory | Kg/TGB | Oct'24 | 0
EAF (Kg/TGB) | Kg/TGB | Oct'24 | 2.02
Ladle (Kg/TGB) | Kg/TGB | Oct'24 | 2.92
CCM (Kg/TGB) | Kg/TGB | Oct'24 | 0.82
Tot.Ref (Kg/TGB) | Kg/TGB | Oct'24 | 5.76
NFC | Kg/TGB | Oct'24 | 0.22
EAF EBT Filling Mass | Kg/TGB | Oct'24 | 1.24
Avg Ladle Life | Hts | Oct'24 | 113.5
Oxygen (Nm3/TGB) | Nm³/TGB | Oct'24 | 31.63
Argon (Nm3/TGB) | Nm³/TGB | Oct'24 | 0.21
Nitrogen (Nm3/TGB) | Nm³/TGB | Oct'24 | 4.75
NG (Nm3/TGB) | Nm³/TGB | Oct'24 | 3.36
Avg Tapping temp | ⁰C | Oct'24 | 1610.4
Avg Tap C | % | Oct'24 | 0.1
Avg Arcing time | min | Oct'24 | 37.28
Avg MW input | MW | Oct'24 | 55.05
Avg TTT (incl delays) | min | Oct'24 | 48.59
Avg TAT | min | Oct'24 | 2.43
Avg Poff Time | min | Oct'24 | 10.06
Avg TTT (excl delays) | min | Oct'24 | 47.33
Average Heats per Day | Hts/day | Oct'24 | 42.76
Avg Tap Wt (LM Ltc) | Mt | Oct'24 | 92.89
Holding time | Min | Oct'24 | 56.5
Cycle time | Min | Oct'24 | 81.6
Arcing time | Min | Oct'24 | 20.5
Tap to LF in | Min | Oct'24 | 6.3
Lf Opening Temp |  | Oct'24 | 1525.5
LF Lifting Temp |  | Oct'24 | 1552.8
Process time | Min | Oct'24 | 38.8
Avg Casting Time (min) | Min | Oct'24 | 25.1
Avg Casting Speed (m/min) | Mtr/Min | Oct'24 | 3.1
Avg no of Strand | No's | Oct'24 | 5.97
Avg Sq length | No's | Oct'24 | 35.9
Avg Super Heat (⁰C) | ⁰C | Oct'24 | 28.2
Avg Mold Life | Hts | Oct'24 | 2368
Avg Productivity (t/hr) | Ton/h | Oct'24 | 217.7
Hot charging wrt Mill demand | % | Oct'24 | 0.39
Hot charging wrt CCM Production | % | Oct'24 | 0.286
Free Opening (%) | % | Oct'24 | 98
Metal in Mold (%) | % | Oct'24 | 1
Mould Lubrication oil (Ltr/T) | Ltr/T | Oct'24 | 0.085
Non-prime Billet No. | pcs | Oct'24 | 0
Non-prime Billet Tonnage | T | Oct'24 | 0
Non-prime Billet Generation(Tonnage) | % | Oct'24 | 0
|  | Oct'24 | 225
Total Casting Time | Min | Oct'24 | 15322.53
Casting hr/day | Hr/Day | Oct'24 | 17.78
EAF operating hr/day | Hr/Day | Oct'24 | 17.47
Difference | min | Oct'24 | 19.12
HMS | MT | Oct'24 | 24357
Shredded | MT | Oct'24 | 27047
Endcuts (Mill) | MT | Oct'24 | 439
CR (Trimming) | MT | Oct'24 | 384
CI |  | Oct'24 | 1869
Skull (Tundish) | MT | Oct'24 | 438
PI | MT | Oct'24 | 3148
HBI | MT | Oct'24 | 3143
Total Charge Wt | MT | Oct'24 | 60825
HMS+Shredded |  | Oct'24 | 54534
HMS |  | Oct'24 | 0.4519
Shredded |  | Oct'24 | 0.4447
PI |  | Oct'24 | 0.0518
HBI |  | Oct'24 | 0.0517
|  | Oct'24 | 27487
|  | Oct'24 | 0.886
Prme Billet wt with dolime |  | Oct'24 | 55591
Lime (EAF) | kg | Oct'24 | 1105157
Dololime (EAF) | kg | Oct'24 | 751535
Dololime (LRF) | kg | Oct'24 | 25359
Lime (LRF) | kg | Oct'24 | 286264
Inj coke (EAF) | kg | Oct'24 | 503451
Top C (Met Coke) | kg | Oct'24 | 305300
CPC | kg | Oct'24 | 89430
Oxygen(O2) | Nm3 | Oct'24 | 1399214
Argon(Ar.) | Nm3 | Oct'24 | 6531
Nitrogen(N2) | Nm3 | Oct'24 | 126
Natural Gas in EAF (NG) | Nm3 | Oct'24 | 186853
Oxygen(O2) | Nm3 | Oct'24 | 1758454
Argon(Ar.) | Nm3 | Oct'24 | 11570
Nitrogen(N2) | Nm3 | Oct'24 | 263818
SiMn | kg | Oct'24 | 765913
Si Briquette | kg | Oct'24 | 1351
HCFeSi | kg | Oct'24 | 113067
Total |  | Oct'24 | 880331
EAF-750 mm | pcs | Oct'24 | 21
LRF- 350 mm | pcs | Oct'24 | 60
Hot charging | pcs | Oct'24 | 6731
Cold charging | pcs | Oct'24 | 16405
Synthetic slag | kg | Oct'24 | 13437
Fluorspar | kg | Oct'24 | 30430
Rice Husk | T | Oct'24 | 10
EAF 1 | Kwh | Oct'24 | 10838570
EAF 2 | Kwh | Oct'24 | 10737393
SVC 1 | Kwh | Oct'24 | 444591
SVC 2 | Kwh | Oct'24 | 437673
Total | Kwh | Oct'24 | 22458227
LRF 1 | Kwh | Oct'24 | 919651
LRF 2 | Kwh | Oct'24 | 956556
Total | Kwh | Oct'24 | 1876207
Main emrg power | Kwh | Oct'24 | 127803
EAF 1 | Kwh | Oct'24 | 115764
EAF 2 | Kwh | Oct'24 | 127772
CCM | Kwh | Oct'24 | 224733
Crane Emg pwr | Kwh | Oct'24 | 192658
RMHS & FTP | Kwh | Oct'24 | 607639
WTP Compressor | Kwh | Oct'24 | 175278
WTP | Kwh | Oct'24 | 1759040
Total Aux | Kwh | Oct'24 | 3307079
Shearing M/c | Kwh | Oct'24 | 319113
Oxygen Plant | Kwh | Oct'24 | 2636853
MRSS Auxilliary | Kwh | Oct'24 | 157551
Dam , Batching & Security house | Kwh | Oct'24 | 54310
RMHS | Kwh | Oct'24 | 37437
Slag Processing | Kwh | Oct'24 | 6137
Prme Billet wt with dolime | kg/Tgb | Oct'24 | 1
Lime | kg/Tgb | Oct'24 | 19.88
Dololime | kg/Tgb | Oct'24 | 13.52
Dololime (LRF) | kg/Tgb | Oct'24 | 0.46
LF Lime | kg/Tgb | Oct'24 | 5.15
Total |  | Oct'24 | 39
Inj coke (EAF) | kg/Tgb | Oct'24 | 9.06
Top C (Met Coke) | kg/Tgb | Oct'24 | 5.49
CPC | kg/Tgb | Oct'24 | 1.61
|  | Oct'24 | 16.16
Oxygen(O2) | Nm3/Tgb | Oct'24 | 25.17
Argon(Ar.) | Nm3/Tgb | Oct'24 | 0.12
Nitrogen(N2) | Nm3/Tgb | Oct'24 | 0
Natural Gas(NG) | Nm3/Tgb | Oct'24 | 3.36
Oxygen(O2) | Nm3/Tgb | Oct'24 | 31.63
Argon(Ar.) | Nm3/Tgb | Oct'24 | 0.21
Nitrogen(N2) | Nm3/Tgb | Oct'24 | 4.75
SiMn | kg/Tgb | Oct'24 | 13.78
Si Briquette | kg/Tgb | Oct'24 | 0.02
HCFeSi | kg/Tgb | Oct'24 | 2.03
Total | kg/Tgb | Oct'24 | 15.84
EAF-750 mm | kg/Tgb | Oct'24 | 0.85
LRF- 350 mm | kg/Tgb | Oct'24 | 0.34
Synthetic slag | kg/Tgb | Oct'24 | 0.24
LRF Slag Reducer/ Fluorspar | kg/Tgb | Oct'24 | 0.55
Rice Husk | T/Tgb | Oct'24 | 0.18
No.Of heats tapped | No's | Nov'24 | 1251
No.Of heats Cast | No's | Nov'24 | 1251
Prime Billet | No's | Nov'24 | 47129
Prime Billet | T | Nov'24 | 113568
LM Production | T | Nov'24 | 114634
Avg Ch Wt | T/ht | Nov'24 | 99.4
Heat Size | TGB/ht | Nov'24 | 90.8
FA Sp.Cons | Kg/TGB | Nov'24 | 16.05
Ch--> LM | % | Nov'24 | 92.2
LM--> Billet | % | Nov'24 | 99.1
Ch-->Billet | % | Nov'24 | 91.35
EAF | Kwh/TGB | Nov'24 | 390.9
LRF | Kwh/TGB | Nov'24 | 33.1
Avg CCM Energy | Kwh/TGB | Nov'24 | 3.5
F/c Lime | Kg/TGB | Nov'24 | 19.2
F/c Dolime | Kg/TGB | Nov'24 | 13.6
LF Flux Cons | Kg/TGB | Nov'24 | 4.5
Elec Cons EAF | Kg/TGB | Nov'24 | 0.93
Elec Cons LRF | Kg/TGB | Nov'24 | 0.39
750 electrode wt | Mt/Pc | Nov'24 | 2.254
350 electrode wt | Mt/Pc | Nov'24 | 0.353
Elec Cons Refractory | Kg/TGB | Nov'24 | 0
EAF (Kg/TGB) | Kg/TGB | Nov'24 | 1.84
Ladle (Kg/TGB) | Kg/TGB | Nov'24 | 2.83
CCM (Kg/TGB) | Kg/TGB | Nov'24 | 0.88
Tot.Ref (Kg/TGB) | Kg/TGB | Nov'24 | 5.55
NFC | Kg/TGB | Nov'24 | 0.21
EAF EBT Filling Mass | Kg/TGB | Nov'24 | 1.33
Avg Ladle Life | Hts | Nov'24 | 110.69
Oxygen (Nm3/TGB) | Nm³/TGB | Nov'24 | 31.93
Argon (Nm3/TGB) | Nm³/TGB | Nov'24 | 0.21
Nitrogen (Nm3/TGB) | Nm³/TGB | Nov'24 | 6.6
NG (Nm3/TGB) | Nm³/TGB | Nov'24 | 3.33
Avg Tapping temp | ⁰C | Nov'24 | 1605.16
Avg Tap C | % | Nov'24 | 0.1
Avg Arcing time | min | Nov'24 | 37.35
Avg MW input | MW | Nov'24 | 54.28
Avg TTT (incl delays) | min | Nov'24 | 49.03
Avg TAT | min | Nov'24 | 2.47
Avg Poff Time | min | Nov'24 | 9.84
Avg TTT (excl delays) | min | Nov'24 | 47.19
Average Heats per Day | Hts/day | Nov'24 | 41.99
Avg Tap Wt (LM Ltc) | Mt | Nov'24 | 92.43
Holding time | Min | Nov'24 | 50.5
Cycle time | Min | Nov'24 | 75.3
Arcing time | Min | Nov'24 | 19.3
Tap to LF in | Min | Nov'24 | 4.8
Lf Opening Temp |  | Nov'24 | 1524
LF Lifting Temp |  | Nov'24 | 1553.8
Process time | Min | Nov'24 | 35
Avg Casting Time (min) | Min | Nov'24 | 24.86
Avg Casting Speed (m/min) | Mtr/Min | Nov'24 | 3.13
Avg no of Strand | No's | Nov'24 | 5.96
Avg Sq length | No's | Nov'24 | 37.91
Avg Super Heat (⁰C) | ⁰C | Nov'24 | 27.3
Avg Mold Life | Hts | Nov'24 | 2480
Avg Productivity (t/hr) | Ton/h | Nov'24 | 219.1
Hot charging wrt Mill demand | % | Nov'24 | 0.569
Hot charging wrt CCM Production | % | Nov'24 | 0.396
Free Opening (%) | % | Nov'24 | 98.5
Metal in Mold (%) | % | Nov'24 | 0.9922
Mould Lubrication oil (Ltr/T) | Ltr/T | Nov'24 | 0.086
Non-prime Billet No. | pcs | Nov'24 | 4
Non-prime Billet Tonnage | T | Nov'24 | 1.8
Non-prime Billet Generation(Tonnage) | % | Nov'24 | 2e-05
|  | Nov'24 | 222
Total Casting Time | Min | Nov'24 | 31103.28
Casting hr/day | Hr/Day | Nov'24 | 17.4
EAF operating hr/day | Hr/Day | Nov'24 | 18.15
Difference | min | Nov'24 | -44.77
HMS | MT | Nov'24 | 50301
Shredded | MT | Nov'24 | 54985
Endcuts (Mill) | MT | Nov'24 | 692
CR (Trimming) | MT | Nov'24 | 323
CI |  | Nov'24 | 3736
Skull (Tundish) | MT | Nov'24 | 1136
PI | MT | Nov'24 | 6827
HBI | MT | Nov'24 | 6324
Total Charge Wt | MT | Nov'24 | 124324
HMS+Shredded |  | Nov'24 | 111173
HMS |  | Nov'24 | 0.4519
Shredded |  | Nov'24 | 0.4423
PI |  | Nov'24 | 0.0549
HBI |  | Nov'24 | 0.0509
|  | Nov'24 | 56188
|  | Nov'24 | 0.895
Prme Billet wt with dolime |  | Nov'24 | 113568
Lime (EAF) | kg | Nov'24 | 2184675
Dololime (EAF) | kg | Nov'24 | 1544282
Dololime (LRF) | kg | Nov'24 | 56206
Lime (LRF) | kg | Nov'24 | 510700
Inj coke (EAF) | kg | Nov'24 | 981195
Top C (Met Coke) | kg | Nov'24 | 477800
CPC | kg | Nov'24 | 208273
Oxygen(O2) | Nm3 | Nov'24 | 2862912
Argon(Ar.) | Nm3 | Nov'24 | 11845
Nitrogen(N2) | Nm3 | Nov'24 | 203
Natural Gas in EAF (NG) | Nm3 | Nov'24 | 378540
Oxygen(O2) | Nm3 | Nov'24 | 3626759
Argon(Ar.) | Nm3 | Nov'24 | 23632
Nitrogen(N2) | Nm3 | Nov'24 | 749426
SiMn | kg | Nov'24 | 1595691
Si Briquette | kg | Nov'24 | 2000
HCFeSi | kg | Nov'24 | 224973
Total |  | Nov'24 | 1822664
EAF-750 mm | pcs | Nov'24 | 47
LRF- 350 mm | pcs | Nov'24 | 125
Hot charging | pcs | Nov'24 | 17948
Cold charging | pcs | Nov'24 | 29181
Synthetic slag | kg | Nov'24 | 52650
Fluorspar | kg | Nov'24 | 51240
Rice Husk | T | Nov'24 | 25
EAF 1 | Kwh | Nov'24 | 21755411
EAF 2 | Kwh | Nov'24 | 21587568
SVC 1 | Kwh | Nov'24 | 524918
SVC 2 | Kwh | Nov'24 | 528274
Total | Kwh | Nov'24 | 44396171
LRF 1 | Kwh | Nov'24 | 1869288
LRF 2 | Kwh | Nov'24 | 1895037
Total | Kwh | Nov'24 | 3764325
Main emrg power | Kwh | Nov'24 | 127506
EAF 1 | Kwh | Nov'24 | 224226
EAF 2 | Kwh | Nov'24 | 232136
CCM | Kwh | Nov'24 | 392070
Crane Emg pwr | Kwh | Nov'24 | 260378
RMHS & FTP | Kwh | Nov'24 | 1286004
WTP Compressor | Kwh | Nov'24 | 337069
WTP | Kwh | Nov'24 | 3027610
Total Aux | Kwh | Nov'24 | 5703410
Shearing M/c | Kwh | Nov'24 | 260493
Oxygen Plant | Kwh | Nov'24 | 4818127
MRSS Auxilliary | Kwh | Nov'24 | 140188
Dam , Batching & Security house | Kwh | Nov'24 | 56317
RMHS | Kwh | Nov'24 | 54971
Slag Processing | Kwh | Nov'24 | 13322
Prme Billet wt with dolime | kg/Tgb | Nov'24 | 1
Lime | kg/Tgb | Nov'24 | 19.24
Dololime | kg/Tgb | Nov'24 | 13.6
Dololime (LRF) | kg/Tgb | Nov'24 | 0.49
LF Lime | kg/Tgb | Nov'24 | 4.5
Total |  | Nov'24 | 37.83
Inj coke (EAF) | kg/Tgb | Nov'24 | 8.64
Top C (Met Coke) | kg/Tgb | Nov'24 | 4.21
CPC | kg/Tgb | Nov'24 | 1.83
|  | Nov'24 | 14.68
Oxygen(O2) | Nm3/Tgb | Nov'24 | 25.21
Argon(Ar.) | Nm3/Tgb | Nov'24 | 0.1
Nitrogen(N2) | Nm3/Tgb | Nov'24 | 0
Natural Gas(NG) | Nm3/Tgb | Nov'24 | 3.33
Oxygen(O2) | Nm3/Tgb | Nov'24 | 31.93
Argon(Ar.) | Nm3/Tgb | Nov'24 | 0.21
Nitrogen(N2) | Nm3/Tgb | Nov'24 | 6.6
SiMn | kg/Tgb | Nov'24 | 14.05
Si Briquette | kg/Tgb | Nov'24 | 0.02
HCFeSi | kg/Tgb | Nov'24 | 1.98
Total | kg/Tgb | Nov'24 | 16.05
EAF-750 mm | kg/Tgb | Nov'24 | 0.93
LRF- 350 mm | kg/Tgb | Nov'24 | 0.35
Synthetic slag | kg/Tgb | Nov'24 | 0.46
LRF Slag Reducer/ Fluorspar | kg/Tgb | Nov'24 | 0.45
Rice Husk | T/Tgb | Nov'24 | 0.22
No.Of heats tapped | No's | Dec'24 | 1284
No.Of heats Cast | No's | Dec'24 | 1284
Prime Billet | No's | Dec'24 | 48509
Prime Billet | T | Dec'24 | 116952
LM Production | T | Dec'24 | 118181
Avg Ch Wt | T/ht | Dec'24 | 99.1
Heat Size | TGB/ht | Dec'24 | 91.1
FA Sp.Cons | Kg/TGB | Dec'24 | 15.17
Ch--> LM | % | Dec'24 | 92.9
LM--> Billet | % | Dec'24 | 99
Ch-->Billet | % | Dec'24 | 91.89
EAF | Kwh/TGB | Dec'24 | 390
LRF | Kwh/TGB | Dec'24 | 32.1
Avg CCM Energy | Kwh/TGB | Dec'24 | 3.5
F/c Lime | Kg/TGB | Dec'24 | 19.9
F/c Dolime | Kg/TGB | Dec'24 | 11.9
LF Flux Cons | Kg/TGB | Dec'24 | 3.9
Elec Cons EAF | Kg/TGB | Dec'24 | 0.98
Elec Cons LRF | Kg/TGB | Dec'24 | 0.37
750 electrode wt | Mt/Pc | Dec'24 | 2.24
350 electrode wt | Mt/Pc | Dec'24 | 0.326
Elec Cons Refractory | Kg/TGB | Dec'24 | 0
EAF (Kg/TGB) | Kg/TGB | Dec'24 | 1.91
Ladle (Kg/TGB) | Kg/TGB | Dec'24 | 2.87
CCM (Kg/TGB) | Kg/TGB | Dec'24 | 0.89
Tot.Ref (Kg/TGB) | Kg/TGB | Dec'24 | 5.67
NFC | Kg/TGB | Dec'24 | 0.21
EAF EBT Filling Mass | Kg/TGB | Dec'24 | 1.32
Avg Ladle Life | Hts | Dec'24 | 111.4
Oxygen (Nm3/TGB) | Nm³/TGB | Dec'24 | 31.74
Argon (Nm3/TGB) | Nm³/TGB | Dec'24 | 0.21
Nitrogen (Nm3/TGB) | Nm³/TGB | Dec'24 | 7.08
NG (Nm3/TGB) | Nm³/TGB | Dec'24 | 3.28
Avg Tapping temp | ⁰C | Dec'24 | 1606.77
Avg Tap C | % | Dec'24 | 0.1
Avg Arcing time | min | Dec'24 | 37.01
Avg MW input | MW | Dec'24 | 54.81
Avg TTT (incl delays) | min | Dec'24 | 48.94
Avg TAT | min | Dec'24 | 3.02
Avg Poff Time | min | Dec'24 | 10.05
Avg TTT (excl delays) | min | Dec'24 | 47.06
Average Heats per Day | Hts/day | Dec'24 | 42.35
Avg Tap Wt (LM Ltc) | Mt | Dec'24 | 92.65
Holding time | Min | Dec'24 | 51.3
Cycle time | Min | Dec'24 | 76.4
Arcing time | Min | Dec'24 | 18.6
Tap to LF in | Min | Dec'24 | 5
Lf Opening Temp |  | Dec'24 | 1525
LF Lifting Temp |  | Dec'24 | 1551.7
Process time | Min | Dec'24 | 34.7
Avg Casting Time (min) | Min | Dec'24 | 25.16
Avg Casting Speed (m/min) | Mtr/Min | Dec'24 | 3.13
Avg no of Strand | No's | Dec'24 | 5.91
Avg Sq length | No's | Dec'24 | 36.69
Avg Super Heat (⁰C) | ⁰C | Dec'24 | 27.5
Avg Mold Life | Hts | Dec'24 | 2525
Avg Productivity (t/hr) | Ton/h | Dec'24 | 217.2
Hot charging wrt Mill demand | % | Dec'24 | 0.475
Hot charging wrt CCM Production | % | Dec'24 | 0.372
Free Opening (%) | % | Dec'24 | 99.6
Metal in Mold (%) | % | Dec'24 | 0.9988
Mould Lubrication oil (Ltr/T) | Ltr/T | Dec'24 | 0.089
Non-prime Billet No. | pcs | Dec'24 | 41
Non-prime Billet Tonnage | T | Dec'24 | 93.91
Non-prime Billet Generation(Tonnage) | % | Dec'24 | 0.0008
|  | Dec'24 | 223
Total Casting Time | Min | Dec'24 | 32304.87
Casting hr/day | Hr/Day | Dec'24 | 17.76
EAF operating hr/day | Hr/Day | Dec'24 | 17.97
Difference | min | Dec'24 | -12.49
HMS | MT | Dec'24 | 50202
Shredded | MT | Dec'24 | 56887
Endcuts (Mill) | MT | Dec'24 | 744
CR (Trimming) | MT | Dec'24 | 565
CI |  | Dec'24 | 4941
Skull (Tundish) | MT | Dec'24 | 1207
PI | MT | Dec'24 | 6731
HBI | MT | Dec'24 | 5995
Total Charge Wt | MT | Dec'24 | 127272
HMS+Shredded |  | Dec'24 | 114545
HMS |  | Dec'24 | 0.453
Shredded |  | Dec'24 | 0.447
PI |  | Dec'24 | 0.0529
HBI |  | Dec'24 | 0.0471
|  | Dec'24 | 57658
|  | Dec'24 | 0.871
Prme Billet wt with dolime |  | Dec'24 | 116952
Lime (EAF) | kg | Dec'24 | 2326927
Dololime (EAF) | kg | Dec'24 | 1387177
Dololime (LRF) | kg | Dec'24 | 60839
Lime (LRF) | kg | Dec'24 | 460295
Inj coke (EAF) | kg | Dec'24 | 1017275
Top C (Met Coke) | kg | Dec'24 | 537106
CPC | kg | Dec'24 | 216776
Oxygen(O2) | Nm3 | Dec'24 | 2887913
Argon(Ar.) | Nm3 | Dec'24 | 11642
Nitrogen(N2) | Nm3 | Dec'24 | 205
Natural Gas in EAF (NG) | Nm3 | Dec'24 | 383296
Oxygen(O2) | Nm3 | Dec'24 | 3712530
Argon(Ar.) | Nm3 | Dec'24 | 24266
Nitrogen(N2) | Nm3 | Dec'24 | 828247
SiMn | kg | Dec'24 | 1582009
Si Briquette | kg | Dec'24 | 2335
HCFeSi | kg | Dec'24 | 189332
Total |  | Dec'24 | 1773676
EAF-750 mm | pcs | Dec'24 | 51
LRF- 350 mm | pcs | Dec'24 | 132
Hot charging | pcs | Dec'24 | 17450
Cold charging | pcs | Dec'24 | 31059
Synthetic slag | kg | Dec'24 | 4675
Fluorspar | kg | Dec'24 | 54850
Rice Husk | T | Dec'24 | 21
EAF 1 | Kwh | Dec'24 | 22730406
EAF 2 | Kwh | Dec'24 | 21747348
SVC 1 | Kwh | Dec'24 | 566717
SVC 2 | Kwh | Dec'24 | 562567
Total | Kwh | Dec'24 | 45607038
LRF 1 | Kwh | Dec'24 | 1934560
LRF 2 | Kwh | Dec'24 | 1822373
Total | Kwh | Dec'24 | 3756933
Main emrg power | Kwh | Dec'24 | 108936
EAF 1 | Kwh | Dec'24 | 233670
EAF 2 | Kwh | Dec'24 | 232721
CCM | Kwh | Dec'24 | 404104
Crane Emg pwr | Kwh | Dec'24 | 260639
RMHS & FTP | Kwh | Dec'24 | 1421249
WTP Compressor | Kwh | Dec'24 | 379542
WTP | Kwh | Dec'24 | 3115178
Total Aux | Kwh | Dec'24 | 5900104
Shearing M/c | Kwh | Dec'24 | 273790
Oxygen Plant | Kwh | Dec'24 | 4959269
MRSS Auxilliary | Kwh | Dec'24 | 122284
Dam , Batching & Security house | Kwh | Dec'24 | 59696
RMHS | Kwh | Dec'24 | 10318
Slag Processing | Kwh | Dec'24 | 15567
Prme Billet wt with dolime | kg/Tgb | Dec'24 | 1
Lime | kg/Tgb | Dec'24 | 19.9
Dololime | kg/Tgb | Dec'24 | 11.86
Dololime (LRF) | kg/Tgb | Dec'24 | 0.52
LF Lime | kg/Tgb | Dec'24 | 3.94
Total |  | Dec'24 | 36.21
Inj coke (EAF) | kg/Tgb | Dec'24 | 8.7
Top C (Met Coke) | kg/Tgb | Dec'24 | 4.59
CPC | kg/Tgb | Dec'24 | 1.85
|  | Dec'24 | 15.14
Oxygen(O2) | Nm3/Tgb | Dec'24 | 24.69
Argon(Ar.) | Nm3/Tgb | Dec'24 | 0.1
Nitrogen(N2) | Nm3/Tgb | Dec'24 | 0
Natural Gas(NG) | Nm3/Tgb | Dec'24 | 3.28
Oxygen(O2) | Nm3/Tgb | Dec'24 | 31.74
Argon(Ar.) | Nm3/Tgb | Dec'24 | 0.21
Nitrogen(N2) | Nm3/Tgb | Dec'24 | 7.08
SiMn | kg/Tgb | Dec'24 | 13.53
Si Briquette | kg/Tgb | Dec'24 | 0.02
HCFeSi | kg/Tgb | Dec'24 | 1.62
Total | kg/Tgb | Dec'24 | 15.17
EAF-750 mm | kg/Tgb | Dec'24 | 0.98
LRF- 350 mm | kg/Tgb | Dec'24 | 0.36
Synthetic slag | kg/Tgb | Dec'24 | 0.04
LRF Slag Reducer/ Fluorspar | kg/Tgb | Dec'24 | 0.47
Rice Husk | T/Tgb | Dec'24 | 0.18